## ReadMeFirst
Auteur | FC
Source
Sheets:
Recap |  | List of wordwhile experiments with (or without) exposed timber. Line 5: List of variable read by python to initialize compartments and write zone models (Cfast or Brisk) to be calcuated with the method
Char Depth Graph |  | Values and graphs, for each experiment of mesured char and calculated char with the method (automaticaly writed by the python program)
Char mesurement |  | Values of char mesurement in experiments from literature
Char analyse |  | Analyse of differences between char mesurements and calculations
Gyps Protected |  | Biblio on gyps protection
Path of python program (PC Charm Community project): |  |  |  |  | Espace partagé thèse FC (C:\Users\Francois.CONSIGNY\CSTBGroup\DSSF_Projet_These_Francois_Consigny - Documents) |  |  | 2024-09-10 | \Calculs Feu\Programmes\python\Contribution_old\\Contribution_Brisk1
[8 empty] | 2024-10-18 | \Calculs Feu\Programmes\python\Contribution_old\\Contribution_Brisk2
|  |  | /!\ Warning if you run the python program verify the path used for program & models files according to your machine in the file Environnementxxxx.py: var BriskPath CurPath |  |  |  |  | 2024-11-08 | \Calculs Feu\Programmes\python\Contribution_old\\Contribution_Brisk3
\Calculs Feu\Programmes\python\Contribution_old\\Contribution_Brisk4
Versions | Date | Descriptions | [6 empty] | Path program
"atest" | 2024-09-10 | First Try of run with original (LG) method implemented with Brisk |  |  |  |  | Base des tests de la méthode et échanges Canada. Correction HRR Fuel suivant email L.Girompaire du 21/05/24 |  | \Calculs Feu\Programmes\python\Contribution_Brisk1\old\main.py -> \Calculs Feu\Programmes\python\Contribution_Brisk4\project\main_Contrib_brisk1.py
| 2024-10-16 | Implementation of floor contribution and flag wood totaly consumed
| 2024-10-17 | Add sheet Char Analyse and Variable HrrPUA in sheet Recap (column W)
241028 Recap Experiment_these | 2024-10-28 | Add sheet ReadMe First; Modif with Gyps fall-off Time | [6 empty] | \Calculs Feu\Programmes\python\Contribution_Brisk2\old\main5.py -> \Calculs Feu\Programmes\python\Contribution_Brisk4\project\main_Contrib_brisk2.py
Modif of wood contribution law with material or recap (variables wd, cd, fd) density in place of default value (500kg/m3); Add sheet ReadMe First; Modif with Gyps fall-off Time
Modif with adding Gyps fall-off Time
Modif Excel with stat on Char analyse + comments on models prediction fails /succes
241108 Recap Experiment_these | 2024-11-08 | Modif of wood contribution law from Brisk Flux instead of Gas temperature (original method from LG/CD) | [6 empty] | \Calculs Feu\Programmes\python\Contribution_Brisk3\old\main6.py -> \Calculs Feu\Programmes\python\Contribution_Brisk4\project\main_Contrib_brisk3.py
|  | Modif of files name & directories in Pycharm project Contrib_brisk4 version: | [6 empty] | \Calculs Feu\Programmes\python\Contribution_Brisk4\project\main_Contrib_brisk4.py
with x=4 pycharm project in Contrib_briskx directory main program = main_Contrib_briskx.py and called files Environmentx.py Briskcalx.py and Files_utilsx.py
same names for all projects in \Calculs Feu\Programmes\python\Contribution_Briskx
each directory \Contribution_Briskx organised with:
\Models : Models generated and calculated with main_Contrib_briskx.py
\projects : python files (main_Contrib_briskx.py…) & Pycharm project
\old : old version of python files (mainy.py….) and models generated
Modif of wood contribution law: from MLR / charring rate instead of external flux / charring rate (original method from LG/CD) see file \calculs Feu\241110_predictive_Timber_charing_Qcstb versus Qtemp_Qflux.xlsx
various | 2025 | programm optimization & improvments | [6 empty] | \Calculs Feu\Programmes\python\Contribution_Bois_Brisk_fin\Project\main_Contrib_Brisk.py
(WCTE & Interflam versions)
260102 Recap Experiment_these.xlsx | 2026-02-01 | Final version | [6 empty] | \Calculs Feu\Programmes\python\Contribution_Bois_Brisk\main_Contrib_Brisk.py
adding Sheets :
|  |  | Char Comparaison x |  |  | Graphs for papers and thesis manuscript
|  |  | Gyps protection |  |  | Values, for each experiment of protection caracteristics and results of fall-off time and required thickness calculated with the method (automaticaly writed by the python program)
|  |  | Flux results |  |  | Values, for each experiment of measured outside Flux and those calculated with the method (automaticaly writed by the python program)
|  |  | Heat of combustion |  |  | Hc of fire from eperiment reports
Integration of protected wood contribution, and exterior flux calculation

## Recap
Nomenclature |  |  |  | Experimental Data (Input) | [20 empty] | Experimental Data (Results) | [48 empty] | Main findings / Conclusions |  | Compartment | [14 empty] | materials | [59 empty] | openings (vents)
|  |  |  | Fire |  |  | Area |  | Exposed timber | [9 empty] | Sprinkler |  |  | openings (vents) |  |  | Fire | [11 empty] | Temperature | Event times | [11 empty] | Wall char |  |  |  | Ceiling char |  |  |  | Floor char |  |  | Beam char |  |  |  | Column char |  |  |  | Exterior Flux | [6 empty] | Room geometry (interior dimensions) |  |  |  | Calculation |  |  |  |  | Ambient conditions | [5 empty] | Exposed Wood | Wall materials | [5 empty] | Wood Wall caract. | [5 empty] | Ceiling materials | [5 empty] | Wood Ceiling caract. | [6 empty] | Floor materials | [5 empty] | Wood Floor caract. | [5 empty] | Wood Beams | [10 empty] | Wood Columns | [10 empty] | Wall vents | Wall vent 1 (i=1) | [7 empty] | Wall vent (i=2) | [7 empty] | Wall vent (i=3) | [7 empty] | Wall vent (i=4) | [7 empty] | Wall vent (i=5) | [7 empty] | Wall vent (i=6) | [7 empty] | Wall vent (i=7) | [7 empty] | Wall vent (i=8) | [7 empty] | Wall vent (i=9) | [7 empty] | Wall vent (i=10) | [7 empty] | Wall vent (i=11)
Inst | Aut | Tnum | Ref | Fd | Ft | Hc | Af | At(b) | Aexp/At | Elem exposed | Aexp/Aw | Aexp/Aw-o | Aexp/Af | Wexposed/Awall | Cexposed/Aceiling | Fexposed/Afloor | Bexposed/Sbeam | Coexposed/Scolomun | n_sprinkler | tsprinkler | closed | hv | Av | O(b) | hrrtot_peak | hrrfuel_peak | hrrtimb_peak | HrrPUA | talpha | hrrfuel | hrrtimb | xfire | yfire | hfire | tfire | mloss | Troom | dexp | fb_time | t_gyps_fo | t_wall_gyps_fo | t_ceiling_gyps_fo | S_t_prot_wall | S_t_prot_ceiling | t_f_pr_wall | t_f_pr_ceiling | tdelam | Extinction | tchar_fin | Wchar_mean | Wchar_min | Wchar_max | Wchar_speed | Cchar_mean | Cchar_min | Cchar_max | Cchar_speed | Fchar_mean | Fchar_min | Fchar_max | Bchar_mean | Bchar_min | Bchar_max | Bchar_speed | Cochar_mean | Cochar_min | Cochar_max | Bchar_speed | F_dist | F_wall | F_mode | T_ext | F_ext |  |  | Lr | Wr | Hr | C0 | tstep | ercontrol | ervent | interval | scond | Zalt | Patm | Vwind | Wdir | Hamb | Tamb | Aexp | Wl_mat | Wl_thick | Ws1_mat | Ws1_thick | Ws2_mat | Ws2_thick | Ww_t | Clw | Huw | dw | Aw_wall | Wexposed | Cl_mat | Cl_thick | Cs1_mat | Cs1_thick | Cs2_mat | Cs2_thick | Wc_t | Clc | Huc | dc | hc | Aw_ceiling | Cexposed | Fl_mat | Fl_thick | Fs1_mat | Fs1_thick | Fs2_mat | Fs2_thick | Wf_t | Clf | Huf | df | Aw_floor | Fexposed | Nb | Wb_t | Clb | Hub | db | lb_tot | wb | hb | hb_exposed | Bface_exposed | Bexposed | Nco | Wco_t | Clco | Huco | dco | lco_tot | wco | hco | hco_exposed | Coface_exposed | Coexposed | Nv | wv1 | hv1 | sv1 | o_hv1 | Av1 | Nv1 | dv1 | Fv1 | wv2 | hv2 | sv2 | o_hv2 | Av2 | Nv2 | dv2 | Fv2 | wv3 | hv3 | sv3 | o_hv3 | Av3 | Nv3 | dv3 | Fv3 | wv4 | hv4 | sv4 | o_hv4 | Av4 | Nv4 | dv4 | Fv4 | wv5 | hv5 | sv5 | o_hv5 | Av5 | Nv5 | dv5 | Fv5 | wv6 | hv6 | sv6 | o_hv6 | Av6 | Nv6 | dv6 | Fv6 | wv7 | hv7 | sv7 | o_hv7 | Av7 | Nv7 | dv7 | Fv7 | wv8 | hv8 | sv8 | o_hv8 | Av8 | Nv8 | dv8 | Fv8 | wv9 | hv9 | sv9 | o_hv9 | Av9 | Nv9 | dv9 | Fv9 | wv10 | hv10 | sv10 | o_hv10 | Av10 | Nv10 | dv10 | Fv10 | wv11 | hv11 | sv11 | o_hv11 | Av11 | Nv11 | dv11 | Fv11
[""] | [""] | [] | [""] | [MJ/m²] | [""] | [MJ/kg] | [m²] | [m²] | % | [""] | % | % | % | % | % | % | % | % | [] | [mn] | [Y/N] | [m] | [m²] | [m1/²] | [MW] | [MW] | [MW] | [kW/m²] | [s] | [path] | [path] | [m] | [m] | [m] | [] | % | [°C] | [min] | [min] | [min; min; min] | [min] | [min] | [min] | [min] | [min] | [min] | [min] | [Y/N] | [min] | [mm] | [mm] | [mm] | [mm/min] | [mm] | [mm] | [mm] | [mm/min] | [mm] | [mm] | [mm] | [mm] | [mm] | [mm] | [mm/min] | [mm] | [mm] | [mm] | [mm/min] | [m] | [] | [] | [°C] | [kW/m²] |  |  | [m] | [m] | [m] | [m, m, m] | [sec] | [] | [] | [] | [""] | [m] | [Pa] | [m/s] | [°] | % | [°C] | [m²] | [""] | [mm.] | [""] | [mm.] | [""] | [mm.] | [""] | [""] | % | [kg/m3] | [m²] | [m²] | [""] | [mm.] | [""] | [mm.] | [""] | [mm.] | [""] | [""] | % | [kg/m3] | [MJ/kg] | [m²] | [m²] | [""] | [mm.] | [""] | [mm.] | [""] | [mm.] | [""] | [""] | % | [kg/m3] | [m²] | [m²] | [] | [""] | [""] | % | [kg/m3] | [m] | [m] | [m] | [m] | [] | [m²] | [] | [""] | [""] | % | [kg/m3] | [m] | [m] | [m] | [m] | [] | [m²] | [] | [m] | [m] | [m] | [m] | [m²] | [] | [m] | [""] | [m] | [m] | [m] | [m] | [m²] | [] | [m] | [""] | [m] | [m] | [m] | [m] | [m²] | [] | [m] | [""] | [m] | [m] | [m] | [m] | [m²] | [] | [m] | [""] | [m] | [m] | [m] | [m] | [m²] | [] | [m] | [""] | [m] | [m] | [m] | [m] | [m²] | [] | [m] | [""] | [m] | [m] | [m] | [m] | [m²] | [] | [m] | [""] | [m] | [m] | [m] | [m] | [m²] | [] | [m] | [""] | [m] | [m] | [m] | [m] | [m²] | [] | [m] | [""] | [m] | [m] | [m] | [m] | [m²] | [] | [m] | [""] | [m] | [m] | [m] | [m] | [m²] | [] | [m] | [""]
Institution | Autor | Test N° | Reference | Fire density | Ignition Fuel (fuel type) | Fuel heat of combustion | Floor Area | Comp Area (wall+Ceiling+floor) | Exposed timber | W- Wall(a) C- Ceiling B- Beam Co - Column | Exposed Surface / wall surface | Exposed Surface / wall surface - openings | Exposed Surface / floor surface | %of Wall Exposed | % of Ceiling Exposed | %of Floor Exposed | %of Beam Exposed | %of Column exposed | number of sprinkler | time @ sprinkler activation | opening closed at begining | Opening Height | Opening Area | Opening factor | Peak HRR Total | Peak HRR Fuel | Peak HRR Timber | HRRPUA Fuel | Fire growth rate (time to reach 1MW) | HRR Fuel [s,MW] | HRR Timber [s,MW] | Delta x (length) Fire position (default: center) | Delta y (width) Fire position (default: center) | fire height location (0=floor) | Travelling fire: number of fires | mass loss | Peak Room Temperature | Duration of fire experiment | Fire Brigade travel time | time @ GB Fall off: Loc (Layer1, 2, 3) | time @ Wall GB Fall off | time @ ceiling GB Fall off | Stprot_wall | Stprot_ceiling | tf,pr_wall | tf,pr_ceiling | time @ delamination | Auto-Extinction | time @ mesure | Mean | Min | Max | Average | Mean | Min | Max | Average | Mean | Min | Max | Mean | Min | Max | Average | Mean | Min | Max | Average | Distance from windows of measure | wall with windows of measure | Mode of calculation of exterior flux ('above' or 'front'). It is absed on the position of the flux captor, if it is above the opening or in front of it. | Temperature | Flux |  |  | Length | Width | Height | Origin | Time step | Error Control | Vent flow error control | Excel Output interval | Specific condition for calculation | altitude | atmospheric Pressure | wind velocity | wind direction | relative humidity | ambient Temp. | Exposed Wood Surface | Lining materials | Lining thickness | Substrate #1 material | Substrate #1 thickness | Substrate #2 material | Substrate #2 thickness | Wood Type | Wood Class | Humidity | Density | Surface | Exposed wood surface | Lining materials | Lining thickness | Substrate #1 material | Substrate #1 thickness | Substrate #2 material | Substrate #2 thickness | Wood Type | Wood Class | Humidity | Density | Heat of combustion | Surface | Exposed wood | Lining materials | Lining thickness | Substrate #1 material | Substrate #1 thickness | Substrate #2 material | Substrate #2 thickness | Wood Type | Wood Class | Humidity | Density | Surface | Exposed wood | Number | Wood Type | Wood Class | Humidity | Density | total length | width | height | Exposed height | Number of exposed face | Exposed wood surface | Number | Wood Type | Wood Class | Humidity | Density | total length | width | height | Exposed height | Number of exposed face | Exposed wood surface | Number of wall vents | width | height | sill | horizontal Offset in wall | rough opening surface | Number of repeated vents | Distance between repeated vents | Face location | width | height | sill | horizontal Offset in wall | rough opening surface | Number of repeated vents | Distance between repeated vents | Face location | width | height | sill | horizontal Offset in wall | rough opening surface | Number of repeated vents | Distance between repeated vents | Face location | width | height | sill | horizontal Offset in wall | rough opening surface | Number of repeated vents | Distance between repeated vents | Face location | width | height | sill | horizontal Offset in wall | rough opening surface | Number of repeated vents | Distance between repeated vents | Face location | width | height | sill | horizontal Offset in wall | rough opening surface | Number of repeated vents | Distance between repeated vents | Face location | width | height | sill | horizontal Offset in wall | rough opening surface | Number of repeated vents | Distance between repeated vents | Face location | width | height | sill | horizontal Offset in wall | rough opening surface | Number of repeated vents | Distance between repeated vents | Face location | width | height | sill | horizontal Offset in wall | rough opening surface | Number of repeated vents | Distance between repeated vents | Face location | width | height | sill | horizontal Offset in wall | rough opening surface | Number of repeated vents | Distance between repeated vents | Face location | width | height | sill | horizontal Offset in wall | rough opening surface | Number of repeated vents | Distance between repeated vents | Face location
Carlton University | McGregor 2013 | 1 | McGregor_1 | 482 | Propane | 43.7 | 15.34618064 | 69.33133408 | 0% | 0 | 0% | 0% | 0% | 0% | 0% | [5 empty] | N | 2 | 2.138 | 0.04361071 | 4.59 | 4 | 2.8 | 260.6512 |  | 240823 HRR_Experiments.xlsx | [6 empty] | 1157 | 119 |  | C2(31,41) W(31?,60?) | 60 | 41 | 46.5 | 39.3 | 45.9 | 36.2 | 105; 115 | N | 119 | 26 | 6 | 60 | 0.6 | 34 | 12 | 55 | 1.67 | [16 empty] | From the results of the tests that were conducted, the following conclusions could be drawn: 1. In protected room tests using furniture as the fuel, the fires self-extinguished when all combustibles were consumed and the CLT panels remained unaffected by the fire with no noticeable contribution to the growth, duration or intensity of the fire was observed. 2. In the protected room tests with propane as the fuel, once gypsum board protection began to fail, CLT panels contributed to the fire, increasing the energy release and production of smoke. 3. Increased fire growth rates were observed in rooms where CLT panels were unprotected, which reduced time to flashover. 4. Sprinklers can provide protection against fire growth for construction using CLT panels as sprinkler activation is expected to occur before significant fire growth and fire involvement o f exposed CLT panels. Sprinklers are recommended where exposed CLT panels are used. 5. Increased rates of energy release were observed where CLT panels were unprotected, approximately twofold in these tests. 6. Where charring caused delamination o f the CLT panels, energy release rates increased extending the duration of the room fire. This indicates that the CLT panels can contribute significantly to the fire load in a room and delamination could eventually lead to structural failure 156 7. Delamination o f the CLT panels provides fuel to the fire as it uncovers unbumt wood, which could lead to room flashover. Delamination occurred following failure o f the gypsum boards in the protected room with propane fire test as a result of extensive charring over a long period which the room temperature remained above 400°C. This caused the room to flashover for a second time. 8. The peak heat release rate in the unprotected room fire with furniture reached values that were considerably higher than the ventilation controlled peak indicating that combustion was taking place outside the room. 9. This research highlights fire hazards associated with construction using CLT panels in situations where no active fire protection is provided and over extended periods without response. In reality, for mid-rise applications that are the target for this research, the NBCC already includes active fire protection requirements that should prevent any contribution from CLT panels to the growth, duration and intensity o f room fires. |  | 3.4492 | 4.4492 | 2.446 |  | 0.25 | [9 empty] | 5.5 | 0 | GYP1/2 | 25.4 | CLT | 105 | GYP1/2 | 12.7 | X-Lam (105-s3), | SPF 1950Fb MSR 35 x 89 mm members |  |  | 36.5009728 |  | GYP1/2 | 25.4 | CLT | 105 | GYP1/2 | 12.7 | X-Lam (105-s3), | SPF 1950Fb MSR 35 x 89 mm members |  |  |  | 15.34618064 |  | fibre cement sheet | 12.7 | GYP1/2 | 15.9 | CLT | 105 |  |  |  |  | 15.34618064 | incl. in FL | [22 empty] | 1 | 1.069 | 2 | 0 | 1.1901 | 2.138 |  |  | Front
|  | 2 | McGregor_2 | 533 | Residential fuel load | 18.27 | 15.34618064 | 69.08174464 | 0% | 0 | 0% | 0% | 0% | 0% | 0% | [5 empty] | N | 2 | 2.138 | 0.04376827 | 5.6 | 5.49 |  | 357.7437 | [7 empty] | 71.11% |  | 60 |  |  |  |  | 46.5 | 39.3 | 45.9 | 36.2 |  | Y | 60 | [26 empty] | 3.4492 | 4.4492 | 2.4302 | [11 empty] | 17.5 | 0 | GYP1/2 | 25.4 | CLT | 105 | GYP1/2 | 12.7 | X-Lam (105-s3), | SPF 1950Fb MSR 35 x 89 mm members |  |  | 36.25138336 |  | GYP1/2 | 25.4 | CLT | 105 | GYP1/2 | 12.7 | X-Lam (105-s3), | SPF 1950Fb MSR 35 x 89 mm members |  |  |  | 15.34618064 |  | HARDWOOD | 19 | fibre cement sheet | 25.4 | GYP1/2 | 15.9 |  |  |  |  | 15.34618064 | incl. in FL | [22 empty] | 1 | 1.069 | 2 | 0 | 1.1901 | 2.138 |  |  | Front
|  | 3 | McGregor_3 | 182 | Propane | 43.7 | 15.75 | 71.5 | 74.98% | Wco;C;Fl | 134% | 141.6% | 340.4% | 100% | 100% | [5 empty] | N | 2 | 2.138 | 0.04228795 | 8.75 | 3 | 5.75 | 190.4762 |  | 240823 HRR_Experiments.xlsx | [6 empty] | 982 | 60 | [9 empty] | Y | 58 | 30 | 22.5 | 40 | 0.63 | 20 | 15 | 40 | 0.6842105 | [18 empty] | 3.5 | 4.5 | 2.5 | [11 empty] | 16 | 53.612 | CLT | 105 | GYP1/2 | 12.7 |  |  | X-Lam (105-s3), | SPF 1950Fb MSR 35 x 89 mm members |  |  | 37.862 | 37.862 | CLT | 105 | GYP1/2 | 12.7 |  |  | X-Lam (105-s3), | SPF 1950Fb MSR 35 x 89 mm members |  |  |  | 15.75 | 15.75 | fibre cement sheet | 25.4 | GYP1/2 | 15.9 | CLT | 105 |  |  |  |  | 15.75 | incl. in FL | [22 empty] | 1 | 1.069 | 2 | 0 | 1.2155 | 2.138 |  |  | Front
|  | 4 | McGregor_4 | 553 | Residential fuel load | 18.26 | 15.34618064 | 69.282364 | 0% | Fl | 0% | 0% | 0% | 0% | 0% | [5 empty] | N | 2 | 2.138 | 0.04364153 | 5.72 | 5.7 |  | 371.4279 | [7 empty] | 65.82% | 1081 | 54 |  |  |  |  | 46.5 | 39.3 | 45.9 | 36.2 |  | Y | 53 | [26 empty] | 3.4492 | 4.4492 | 2.4429 | [11 empty] | 27 | 0 | GYP1/2 | 25.4 | CLT | 105 | GYP1/2 | 12.7 | X-Lam (105-s3), | SPF 1950Fb MSR 35 x 89 mm members |  |  | 36.45200272 |  | GYP1/2 | 25.4 | CLT | 105 | GYP1/2 | 12.7 | X-Lam (105-s3), | SPF 1950Fb MSR 35 x 89 mm members |  |  |  | 15.34618064 |  | HARDWOOD | 19 | fibre cement sheet | 12.7 | GYP1/2 | 15.9 |  |  |  |  | 15.34618064 | incl. in FL | [22 empty] | 1 | 1.069 | 2 | 0 | 1.1901 | 2.138 |  |  | Front
|  | 5 | McGregor_5 | 529 | Residential fuel load | 18.32 | 15.75 | 71.5 | 74.98% | Wco;C;Fl | 134% | 141.6% | 340.4% | 100% | 100% | [5 empty] | N | 2 | 2.138 | 0.04228795 | 7.69 | 5.6 | 6 | 355.5556 | [7 empty] | 69.19% | 1039 | 63 | [8 empty] | 39 | N | 63 | 62 | 40 | 70 | 0.8571429 | 67 | 40 | 80 | 0.96 | [18 empty] | 3.5 | 4.5 | 2.5 | [11 empty] | 21 | 53.612 | CLT | 105 | GYP1/2 | 12.7 |  |  | X-Lam (105-s3), | SPF 1950Fb MSR 35 x 89 mm members |  |  | 37.862 | 37.862 | CLT | 105 | GYP1/2 | 12.7 |  |  | X-Lam (105-s3), | SPF 1950Fb MSR 35 x 89 mm members |  |  |  | 15.75 | 15.75 | HARDWOOD | 19 | fibre cement sheet | 12.7 | GYP1/2 | 15.9 |  |  |  |  | 15.75 | incl. in FL | [22 empty] | 1 | 1.069 | 2 | 0 | 1.2155 | 2.138 |  |  | Front
| Medina 2014 | 1 | Medina_1 | 531.6 | Residential fuel load | 18.32 | 15.54744516 | 70.0332516 | 27.8% | Wc | 50% | 52.9% | 125.2% | 52.9% | 0% | [5 empty] | N | 2 | 2.138 | 0.04317361 | 4.8 |  |  | 0 | [8 empty] | 1180 | 123 |  | C(75,87) |  | 87 | 50 | 50 | 67.9 | 63.7 | 70 | N | 123 | 74.5 | 71 | 80 | 0.69676625 | 37 | 33 | 41 | [17 empty] | Many of these objectives were addressed after observations made during the three partially protected room fire tests and analysing the data output afterwards. The following conclusions were drawn from these tests. 1. All three room test had the same dimensions, ventilation opening factor, room content and were subjected to a non-standard fire. 2. The heat release rate during the tests with two walls exposed was much greater than the heat release rate of the test with only one wall exposed.3. The maximum HRR of Test 2 with unprotected walls facing each other was greater (6.3 MW) than the HRR of Test 1 (4.8 MW) in which the unprotected walls were adjacent to each other. Perhaps the greater radiation between walls in Test 2 due to a higher configuration or view factor led to higher burning rates. 4. Room temperatures during the early stages of the fire for all three tests were similar as only the room contents were involved in the fire. After flashover, the temperatures in the rooms with multiple unprotected walls decreased at a slower rate than the room with only one unprotected wall. 5. After an early integrity failure during Test 2, it was concluded that the use of fire rated caulking to seal lap joints connecting walls as well as any other CLT panel to panel connection is necessary. The lack of use of a sealant will allow hot gases to escape the fire room which could lead to flaming outside the room. 6. Premature delamination of CLT plies occurred in the first two tests with 2 walls unprotected. The first exposed CLT ply did not char fully before the adhesive failed, exposing the underneath ply and adding new fuel to the fire. Delamination of the plies was the reason for the second flashover during Test 1 and 2. Test 3 with only one wall exposed did not delaminate. 7. The CLT panels used for the construction of the third room were produced by a different manufacturer than the one which produced the CLT for Test 1 and 2. These panels had wider plies with more adhesive per ply which may have contributed to full ply charring without delamination.8. The charring rate of the unprotected walls was higher for Test 1 and 2 where the heat release rate was greater. The charring rate decreased linearly in all three tests as the thickness of the char layer developed. 9. Test 3 self-extinguished after all the contents in the room had been consumed with no major involvement of the CLT unprotected wall in the fire. The heat release rate and temperature in Test 1 decreased rapidly after the room contents were consumed but the fire re-ignited causing a second flashover due to burning of the second layer because of premature ply delamination. Tests 1 and 2 were manually put out by firefighters after the fire did not self-extinguish. 10. Test 3, with only the right wall unprotected, self-extinguish and performed similarly to the fully protected room test conducted by McGregor. 11. The results of the developed numerical model show that the model can accurately predict the structural failure of CLT walls when subjected to the standard timetemperature test. Overall the partially protected CLT room tests demonstrated that a certain percentage of the room interior surface area can be left unprotected without increasing the risk of fire spread or increased fire intensity. The study demonstrated that for a 4.5 x 3.5 x 2.5 m room with a door opening of 2.0 x 1.0 m with one wall unprotected accounting for 29.7 % of total room wall area performed similarly to a fully protected room and resulted in self-extinguishment after the room contents were consumed. Given the results from the room tests, the construction limitations on Cross Laminated Timber should be addressed. The walls and ceiling exceeded the required fire resistance rating of 1 hour for a building of a maximum of 6 storeys. Provided the walls and ceiling are properly ealed and protected with gypsum boards, CLT panels can be used in the construction of much taller buildings. The use of sprinklers is recommended as it ensures that fires will be suppressed with no fire department intervention. The premature delamination of plies is could be problematic but this should not be a concern if sprinklers are installed. |  | 3.4746 | 4.4746 | 2.4492 | [11 empty] | -1 | 19.46918064 | Gypsum Board, Type X (5/8 in) | 25.4 | CLT | 105 |  |  | 105 mm thick 3-ply CLT | pruce-Pine-Fir (S-P-F) 1950Fb MSR 35x89 mm members | 8% |  | 36.80036128 | 19.46918064 | Gypsum Board, Type X (5/8 in) | 25.4 | CLT | 105 |  |  | 105 mm thick 3-ply CLT | pruce-Pine-Fir (S-P-F) 1950Fb MSR 35x89 mm members | 8% |  |  | 15.54744516 |  | HARDWOOD | 12.7 | fibre cement sheet | 12.7 | CLT | 105 |  |  |  |  | 15.54744516 | incl. in FL | [22 empty] | 1 | 1.069 | 2 | 0 | 1.2028 | 2.138 |  |  | Front
|  | 2 | Medina_2 | 531.6 | Residential fuel load |  | 15.5214 | 69.98116128 | 31.5% | Wo | 56.61% | 59.9% | 142% | 59.9% | 0% | [5 empty] | N | 2 | 2.138 | 0.04320575 | 6.3 |  |  | 0 | [8 empty] | 1100 | 57 |  | W(31,Nof) C(27,45) |  | 45 | 50 | 50 | 67.9 | 63.7 | 40 | N | 57 | 56 | 54 | 60 | 0.9 | 11.5 | 11 | 12 | [19 empty] | 3.4492 | 4.5 | 2.4492 | [11 empty] | 19 | 22.0428 | Gypsum Board, Type X (5/8 in) | 25.4 | CLT | 105 |  |  | 105 mm thick 3-ply CLT | pruce-Pine-Fir (S-P-F) 1950Fb MSR 35x89 mm members | 10.5% |  | 36.80036128 | 22.0428 | Gypsum Board, Type X (5/8 in) | 25.4 | CLT | 105 |  |  | 105 mm thick 3-ply CLT | pruce-Pine-Fir (S-P-F) 1950Fb MSR 35x89 mm members | 10.5% |  |  | 15.5214 |  | HARDWOOD | 12.7 | fibre cement sheet | 12.7 | CLT | 105 |  |  |  |  | 15.5214 | incl. in FL | [22 empty] | 1 | 1.069 | 2 | 0 | 1.1901 | 2.138 |  |  | Front
|  | 3 | Medina_3 | 531.6 | Residential fuel load |  | 15.6357 | 71.1444 | 15.81% | W | 28.21% | 29.81% | 71.95% | 29.81% | 0% | [5 empty] | N | 2 | 2.138 | 0.04249932 | 4.3 |  |  | 0 | [8 empty] | 1097 | 80 |  | C(31,?) |  |  | 50 | 50 | 67.9 | 63.7 |  | Y | 80 | 33.25 | 21 | 44 | 0.7109667 | [22 empty] | 3.4746 | 4.5 | 2.5 | [11 empty] | 23 | 11.25 | Gypsum Board, Type X (5/8 in) | 25.4 | CLT | 105 |  |  | 105 mm thick 3-ply CLT | Structurlam Innovative Wood Specialists The panels were classified as V2 by the manufacturer which corresponds to a No. 1/No. 2 S-P-F lumber for the plies with grades parallel to the load (outer layers) and No. 3 S-P-F lumber for the plies with grades perpendicular to the load (inner layer). | 13.5% |  | 37.735 | 11.25 | Gypsum Board, Type X (5/8 in) | 25.4 | CLT | 105 |  |  | 105 mm thick 3-ply CLT | pruce-Pine-Fir (S-P-F) 1950Fb MSR 35x89 mm members | 13.5% |  |  | 15.6357 |  | HARDWOOD | 12.7 | fibre cement sheet | 12.7 | CLT | 105 |  |  |  |  | 15.6357 | incl. in FL | [22 empty] | 1 | 1.069 | 2 | 0 | 1.2028 | 2.138 |  |  | Front
NRCC&NIST | Su & Al 2018a | 1 | NRCC&NIST_1 | 549 | Residential fuel load | 19.74 | 41.86 | 157.7 | 0.1178% | 0 | 0.2511% | 0.264% | 0.4437% | 0% | 0% | 0.4437% |  |  |  |  | N | 1.982606 | 3.6338 | 0.03244498 | 9.5 |  |  | 0 | [7 empty] | 80% | 1200 | 134 |  | W(34-44,Nfo,Nfo) |  |  | 88.4 | 88.4 | 119.2 | 82.8 |  | Y | 134 | [8 empty] | 47.33333 | 42 | 55 | [8 empty] | 2.4, 4.8, 12 | Rear | Front |  | 40, 12, x | Test 1-1 and Test 1-2, with fully protected CLT compartments, defined the contribution of the movable fire load to the compartment fires and provided baselines to quantify the CLT contribution to the compartment fires in the tests involving various amounts of exposed CLT surfaces. Fully protecting the CLT compartments using gypsum board as the physical barrier was an effective means to delay and/or prevent the ignition and involvement of the timber structural elements in the fires, limiting and/or eliminating their contribution to the fires. In baseline Test 1-1, the three-layer gypsum board system completely prevented the ignition and involvement of the CLT structural elements in the fire and performed as well as non-combustible structural systems. In baseline Test 1-2, the two-layer gypsum board system successfully protected the CLT structure and limited the impact of the fire on the CLT structure with only surface char (less than 15 mm) in the rear section of the ceiling but no contribution to the compartment fire Ventilation conditions had significant impacts on the fire development in the compartments. In baseline Test 1-2, the larger ventilation opening accelerated combustion of the room contents, which intensified the exterior exposure, while shortening the intense burning duration. The peak temperatures and the heat fluxes inside the fire compartments were similar in both baseline tests but the fire decayed earlier in Test 1-2 with the larger opening. The heat release rate was higher but more intense burning occurred outside the fire compartment in Test 1-2 with the larger opening. The larger opening increased exterior fire exposure, which would have implications on the exterior façade and adjacent buildings. The smaller opening, as used in Test 1-1, delayed the onset of the decay phase, thereby extending the duration of the fullydeveloped phase Partially exposed CLT structure in Test 1-3, Test 1-4, Test 1-5 and Test 1-6 contributed to compartment fires to an extent depending on the area and orientation of exposed CLT surface and ventilation conditions. Note that Test 1-3 was terminated at 242 min (over 4 h), later than Test 1-4, Test 1-5 and Test 1-6. The impact of the ventilation opening size on CLT contribution to the compartment fires was clearly demonstrated by Test 1-3 and Test 1-5 with the same long wall exposed (W1 wall). The peak temperatures in the compartments were similar in both tests. However, the heat release rate and exterior heat fluxes were higher, and the fire exhibited a general trend of decay in Test 1-3 with the larger ventilation opening although there were two small transient increases due to the delamination of two plies of CLT from the exposed wall. In Test 1-5, with the smaller ventilation opening, more heat was trapped inside the compartment and, after the initial decay, a large re-flash occurred on the exposed wall with delamination of the second ply of the CLT, which caused the second flashover and induced the full involvement of the ceiling and all other walls in the fire. Over the full test duration, the volume (depth x area of the CLT charred in Test 1-5 with the smaller opening, was approximately 3.6 times of that in Test 1-3 with the larger opening although Test 1-5 was terminated 40 min earlier than Test 1-3 In all the tests with the exposed CLT surface, flashover occurred earlier than in the baseline. The exposed CLT panels translated to more fuel loads in addition to the movable fuel load (room contents) in the compartment. The peak compartment temperatures were similar to the baseline. However, the heat release rates and heat fluxes to the exterior façade were higher than the baseline. Other than Test 1-3, which had the larger opening and exhibited a general trend of decay, all tests with exposed CLT surface either had a second flashover due to the re-flash on the exposed surface or an intense fire continuously without any decay period. The CLT panels used in this series of the compartment tests were manufactured using 2 x 4 SPF lumber glued with a polyurethane adhesive (with a brand name of HBE). The delamination of unprotected (exposed) CLT panels led to re-flare and/or re growth of the fire after a period of decay in Test 1-3, Test 1-4 and Test 1-5 and no decay of the fire in Test 1-6 During Test 1-3, Test 1-5 and Test 1-6, the heat flux measured at 2.4 m and 4.8 m away from the rough opening reached 60 kW/m2 and 25 kW/m2, respectively. During Test 1-3, a video camera positioned at 9 m away from the opening was damaged due to its polycarbonate casing melting. Based on the configuration factor, the heat flux would be 9 kW/m2 at the camera location (9 m away). To support the fire service request for a large opening factor, a stand-off distance should be at least 12 m away from the rough opening for staging firefighting as the heat flux would be attenuated to 5 kW/m2 at 12 m away from the openin Although the CLT compartment fire tests were conducted without sprinklers, simulated thermal elements (STE) donated by FM Global were used in the tests to predict the time temperature response of a quick-response sprinkler element. In all the tests, the STEs reached 68 °C (a typical temperature rating for residential sprinklers) in between 1.2 min and 5.8 min while the fires were still limited to the first item ignited (the console table). Had sprinklers been installed in the tests, flashover would not have occurred with effective sprinkler operations. Recent fire tests, conducted in support of code development efforts of the International Code Council’s Ad Hoc Committee on Tall Wood Buildings by US Department of Agriculture’s Forest Products Laboratory at the Bureau of Alcohol, Tobacco, Firearms, and Explosives Fire Test Laboratory collected additional data on the effectiveness of sprinklers in controlling and suppressing fires in fully exposed CLT compartments |  | 4.6 | 9.1 | 2.7 | [5 empty] | 175 | [6 empty] | 0.185745 | Gypsum Board, Type X (5/8 in) | 47.7 | CLT | 175 |  |  | CLT 5-ply 35mm | ANSI/APA PRG 320, 2018 compliant | 7.767% |  | 70.3462 |  | Gypsum Board, Type X (5/8 in) | 47.7 | CLT | 175 |  |  | CLT 5-ply 35mm | ANSI/APA PRG 320, 2018 compliant | 6.2% |  |  | 41.86 |  | Plywood 7 mm | 7 | fibre cement sheet | 25.4 | Gypsum Board, Type X (5/8 in) | 31.8 |  |  |  |  | 41.86 | 0.185745 | [22 empty] | 3 | 1.8 | 2 | 0 | 1.8 | 3.6 |  |  | Rear | 0.13 | 0.13 | 0.3 | 2.3 | 0.0169 |  |  | Front | 0.13 | 0.13 | 1.8 | 2.3 | 0.0169 |  |  | Front
|  | 2 | NRCC&NIST_2 | 548 |  |  | 41.86 | 157.7 | 0.1178% | 0 | 0.2511% | 0.2783% | 0.4437% | 0% | 0% | 0.4437% |  |  |  |  | N | 1.991262 | 7.2338 | 0.06472902 | 12.4 |  |  | 0 | [7 empty] | 80% | 1200 | 104 |  | C(36-40,Nfo) |  |  | 66.1 | 66.1 | 98.9 | 75.2 |  | Y | 104 | [5 empty] | 0.1 | 10 |  | 38.66667 | 35 | 46 | [8 empty] | 2.4, 4.8, 12 | Rear | Front |  | 65, 22, x |  |  | 4.6 | 9.1 | 2.7 | [5 empty] | 175 | [6 empty] | 0.185745 | Gypsum Board, Type X (5/8 in) | 31.8 | CLT | 175 |  |  | CLT 5-ply 35mm | ANSI/APA PRG 320, 2018 compliant | 7.9% |  | 66.7462 |  | Gypsum Board, Type X (5/8 in) | 31.8 | CLT | 175 |  |  | CLT 5-ply 35mm | ANSI/APA PRG 320, 2018 compliant | 6.9% |  |  | 41.86 |  | Plywood 7 mm | 7 | fibre cement sheet | 25.4 | Gypsum Board, Type X (5/8 in) | 31.8 |  |  |  |  | 41.86 | 0.185745 | [22 empty] | 3 | 3.6 | 2 | 0 | 0.2 | 7.2 |  |  | Rear | 0.13 | 0.13 | 0.3 | 2.3 | 0.0169 |  |  | Front | 0.13 | 0.13 | 1.8 | 2.3 | 0.0169 |  |  | Front
|  | 3 | NRCC&NIST_3 | 556 |  |  | 41.86 | 157.7 | 15.58% | W | 33.21% | 36.81% | 58.7% | 36.81% | 0% | [5 empty] | N | 1.991262 | 7.2338 | 0.06472902 | 14.2 | 12.4 | 3.5 | 296.2255 | [8 empty] | 1200 | 242 |  | C(25-35, Nfo) |  |  | 66.1 | 66.1 | 98.9 | 75.2 | 90 ; 190 | Y | 70 | 27.5 | 20 | 35 | [16 empty] | 2.4, 4.8, 12 | Rear | Front |  | 65, 25, x |  |  | 4.6 | 9.1 | 2.7 | [12 empty] | 24.57 | Gypsum Board, Type X (5/8 in) | 31.8 | CLT | 175 |  |  | CLT 5-ply 35mm | ANSI/APA PRG 320, 2018 compliant | 7.775% |  | 66.7462 | 24.57 | Gypsum Board, Type X (5/8 in) | 31.8 | CLT | 175 |  |  | CLT 5-ply 35mm | ANSI/APA PRG 320, 2018 compliant | 6.4% |  |  | 41.86 |  | Plywood 7 mm | 7 | fibre cement sheet | 25.4 | Gypsum Board, Type X (5/8 in) | 31.8 |  |  |  |  | 41.86 | incl. in FL | [22 empty] | 3 | 3.6 | 2 | 0 | 0.2 | 7.2 |  |  | Rear | 0.13 | 0.13 | 0.3 | 2.3 | 0.0169 |  |  | Front | 0.13 | 0.13 | 1.8 | 2.3 | 0.0169 |  |  | Front
|  | 4 | NRCC&NIST_4 | 548 |  |  | 41.86 | 157.7 | 26.54% | C | 56.58% | 59.51% | 100% | 0% | 100% | [5 empty] | N | 1.982606 | 3.6338 | 0.03244498 | 13.1 | 9.5 | 5.5 | 226.947 | [8 empty] | 1200 | 159 |  | W(46-73,Nfo,Nfo) |  |  | 88.4 | 88.4 | 119.2 |  | 150 | N | 159 |  |  |  |  | 78.625 | 68 | 90 | 0.4944969 | [11 empty] | 2.4, 4.8, 12 | Rear | Front |  | 45, 17, x |  |  | 4.6 | 9.1 | 2.7 | [12 empty] | 41.86 | Gypsum Board, Type X (5/8 in) | 47.7 | CLT | 175 |  |  | CLT 5-ply 35mm | ANSI/APA PRG 320, 2018 compliant | 9.05% |  | 70.3462 |  | CLT | 175 |  |  |  |  | CLT 5-ply 35mm | ANSI/APA PRG 320, 2018 compliant | 7.2% |  |  | 41.86 | 41.86 | Plywood 7 mm | 7 | fibre cement sheet | 25.4 | Gypsum Board, Type X (5/8 in) | 31.8 |  |  |  |  | 41.86 | incl. in FL | [22 empty] | 3 | 1.8 | 2 | 0 | 1.8 | 3.6 |  |  | Rear | 0.13 | 0.13 | 0.3 | 2.3 | 0.0169 |  |  | Front | 0.13 | 0.13 | 1.8 | 2.3 | 0.0169 |  |  | Front
|  | 5 | NRCC&NIST_5 | 556 |  |  | 41.86 | 157.7 | 15.58% | W | 33.21% | 34.93% | 58.7% | 34.93% | 0% | [5 empty] | N | 1.982606 | 3.6338 | 0.03244498 | 9.6 | 9.5 | 9.5 | 226.947 | [8 empty] | 1200 | 202 |  | W(50-70,155-180,185-195) C(32-45,70-144,144-155) | 185 | 144 | 88.4 | 88.4 | 119.2 | 82.8 | 140 | N | 202 | 131.28125 | 102 | 141 | 0.6499072 | 61.28125 | 25 | 79 | 0.3033725 | [11 empty] | 2.4, 4.8, 12 | Rear | Front |  | 40, 15, x |  |  | 4.6 | 9.1 | 2.7 | [12 empty] | 24.57 | Gypsum Board, Type X (5/8 in) | 47.7 | CLT | 175 |  |  | CLT 5-ply 35mm | ANSI/APA PRG 320, 2018 compliant | 7.75% |  | 70.3462 | 24.57 | Gypsum Board, Type X (5/8 in) | 47.7 | CLT | 175 |  |  | CLT 5-ply 35mm | ANSI/APA PRG 320, 2018 compliant | 7.9% |  |  | 41.86 |  | Plywood 7 mm | 7 | fibre cement sheet | 25.4 | Gypsum Board, Type X (5/8 in) | 31.8 |  |  |  |  | 41.86 | incl. in FL | [22 empty] | 3 | 1.8 | 2 | 0 | 1.8 | 3.6 |  |  | Rear | 0.13 | 0.13 | 0.3 | 2.3 | 0.0169 |  |  | Front | 0.13 | 0.13 | 1.8 | 2.3 | 0.0169 |  |  | Front
|  | 6 | NRCC&NIST_6 | 550 |  |  | 41.86 | 157.7 | 42.12% | W;C | 89.79% | 94.43% | 158.7% | 34.93% | 100% | [5 empty] | N | 1.982606 | 3.6338 | 0.03244498 | 12.9 | 9.5 | 10 | 226.947 | [8 empty] | 1200 | 160 |  | W3(55-108,85-120,125) W4(77-120,93-120,125-130) | 125 |  | 88.4 | 88.4 | 119.2 |  |  | N | 160 | 122.53125 | 88 | 143 | 0.7658203125 | 127.5161 | 13 | 154 | 0.7969758 | [11 empty] | 2.4, 4.8, 12 | Rear | Front |  | 55, 20, x |  |  | 4.6 | 9.1 | 2.7 | [12 empty] | 66.43 | Gypsum Board, Type X (5/8 in) | 47.7 | CLT | 175 |  |  | CLT 5-ply 35mm | ANSI/APA PRG 320, 2018 compliant | 7% |  | 70.3462 | 24.57 | CLT | 175 |  |  |  |  | CLT 5-ply 35mm | ANSI/APA PRG 320, 2018 compliant | 7.9% |  |  | 41.86 | 41.86 | Plywood 7 mm | 7 | fibre cement sheet | 25.4 | Gypsum Board, Type X (5/8 in) | 31.8 |  |  |  |  | 41.86 | incl. in FL | [22 empty] | 3 | 1.8 | 2 | 0 | 1.8 | 3.6 |  |  | Rear | 0.13 | 0.13 | 0.3 | 2.3 | 0.0169 |  |  | Front | 0.13 | 0.13 | 1.8 | 2.3 | 0.0169 |  |  | Front
NRCC_Room | Su & Al 2018b | 1 | NRCC_Room_1 | 550 | Cribs | 17.5 | 10.48430076 | 57.72268728 | 0% | 0 | 0% | 0% | 0% | 0% | 0% | [5 empty] | N | 2 | 1.52 | 0.0372402 |  |  |  | 0 |  | 240823 HRR_Experiments.xlsx |  |  | 0.6287 |  |  |  | 1200 | 167 |  |  |  |  | 72.3 | 72.3 | 119.2 | 82.8 |  | Y | 167 | [24 empty] | Five room fire tests were conducted, incorporating mass timber structural elements of beams, columns and second generation CLT panels. The goal of this test series is to further quantify the contribution of mass timber elements to fires and provide additional data for forming the technical basis for exposed mass timber elements in EMTC buildings without significantly increasing fire risks to life and property. The goal includes studying the fire performance of the 2nd generation CLT in resisting char layer fall-off, which could cause fire regrowth in the cooling phase of fully developed fires. The fire tests were conducted without sprinklers in order to achieve this goal. In general, this series of mass timber room fire tests utilized more challenging test conditions than the previous large scale CLT compartment fire tests conducted under the auspices of the Fire Protection Research Foundation (FPRF) [1]. In this series of mass timber room tests, 1. Greater surface area (as a % of total surface area) of exposed timber was used; 2. Less layers of encapsulation (noncombustible fire protection) were used to protect the CLT elements – two layers of 12.7 mm thick Type X gypsum board (instead of three layers of 15.9 mm thick Type X gypsum board); 3. The ventilation factor was the same as the FPRF smaller opening size resulting in a greater fire severity, leading to a more significant fire impact on the mass timber elements; and 4. The same fire load density was used. All tests in this series showed that the second generation CLT with the thermal resistant adhesive improved significantly in fire performance to resist the char layer fall-off. There was no char layer fall-off long after the char front had passed the glue bond line in this test series. The char rate decreased with the increasing char depth to the CLT as the char formed a thermal barrier to heat transfer. For the exposed (unprotected) CLT panels, the char rate was initially in a range of 0.6-1.0 mm/min and then decreased as the char front moved inward through the CLT. For the gypsum-board protected CLT panels, the char rate was less than 0.20 mm/min after the time when the CLT began to char behind the gypsum board. In all tests with exposed mass timber, the peak room temperatures were similar to the baseline (fully encapsulated) but the fully developed fire stages were longer than the baseline as the exposed timber added more fuel load to the rooms. In three of the tests (Tests 1 (baseline), 2 and 4), the fire eventually burned-out leading to self-extinguishment. The results of Test 2 and Test 4 indicate that, under the experimental conditions used in these tests, the current limits described in proposed NBCC (2020) Article 3.1.18.4 to permit some exposed mass timber in EMTC construction would be unlikely to increase the fire risks significantly to life and property. Table 14 lists different scenarios of exposed mass timber surface(s) to be permitted by the proposed Article 3.1.18.4; these scenarios have been demonstrated by Test 2 and Test 4 to be unlikely to cause a significant increase of fire risk. Scenarios 1, 2 and 3 for limits of exposed wall and/or ceiling surface(s) are demonstrated by Test 2. Scenarios 3, 4, 5 and 6 for limits of exposed beam-column-arch and/or ceiling surface(s) are demonstrated by Test 4. It is worthwhile to note that Test 4 used much more exposed mass timber surfaces than the proposed limits, yet the fire burned-out and self-extinguished; the Glulam char rate was in a range of 0.26 to 0.38 mm/min for each exposed side of the beam and column in four hours. Fully exposed beams and columns, equal to 36% of the total perimeter wall area, were used in Test 3. The fire reached the decay phase. The Glulam char rate was in a range of 0.38 to 0.67 mm/min for each exposed side of the beams and columns in four hours. A fully exposed ceiling (100%) and two fully exposed opposing walls (35% perimeter wall area) were used in Test 5, which are in excess of the proposed limits for NBCC and the International Building Code. The room fire reached a fully developed phase, followed by a fire decay phase. During this decay phase, flaming combustion on the exposed CLT surfaces ceased at around 100 min as the char layer insulated the CLT. The char remained on the exposed CLT surfaces long after the char front had passed the first glue-bond line. Meanwhile, the CLT wall panels protected by gypsum board started to produce constant small flames coming through the gypsum board cracks and vertical junctions from 60 min to 220 min. These small flames started to re-ignite the bottom portion of the already-charred exposed opposing CLT walls at 220 min, which gradually moved upward to spread over the exposed CLT wall and ceiling surfaces in the room at 230 min. This series of five room scale fire tests provide new data for quantifying the contribution of mass timber elements to fires and for forming the technical basis for the allowance of some amount(s) of exposed mass timber in the EMTC buildings. |  | 4.4474 | 2.3574 | 2.7006 | [12 empty] | 0 | Gypsum Board, Type X (5/8 in) | 41.3 | CLT | 175 |  |  | CLT 5-ply 35mm spruce-pine-fir lumber | ANSI/APA PRG 320, 2018 compliant | 8.9% |  | 35.23408576 |  | Gypsum Board, Type X (5/8 in) | 41.3 | CLT | 175 |  |  | CLT 5-ply 35mm spruce-pine-fir lumber | ANSI/APA PRG 320, 2018 compliant | 8.9% |  |  | 10.48430076 |  | Gypsum Board, Type X (5/8 in) | 38.1 | CLT | 175 | [6 empty] | 10.48430076 | [23 empty] | 1 | 0.76 | 2 | 0 | 1.8437 | 1.52 |  |  | Front
|  | 2 | NRCC_Room_2 |  |  | 17.5 | 10.81547632 | 59.08496804 | 22.42% | W;C | 35.37% | 36.87% | 122.5% | 33.86% | 10% | [5 empty] | N | 2 | 1.52 | 0.03638158 |  |  |  | 0 |  | 240823 HRR_Experiments.xlsx |  |  | 0.6573 |  |  |  | 1200 | 247 |  | C(95-135,Nfo) W(70-90,Nfo) | 46.5 | 52 | 50 | 50 | 67.9 | 63.7 |  | Y | 247 | 68.3125 | 50 | 95 | 0.34375 | 52.5 | 45 | 63 | [19 empty] | 4.4792 | 2.4146 | 2.7165 | [12 empty] | 13.24929 | Gypsum Board, Type X (5/8 in) | 25.4 | CLT | 175 |  |  | CLT 5-ply 35mm spruce-pine-fir lumber | ANSI/APA PRG 320, 2018 compliant | 7% |  | 35.9340154 | 12.1677468 | Gypsum Board, Type X (5/8 in) | 25.4 | CLT | 175 |  |  | CLT 5-ply 35mm spruce-pine-fir lumber | ANSI/APA PRG 320, 2018 compliant | 7% |  |  | 10.81547632 | 1.081547632 | Gypsum Board, Type X (5/8 in) | 38.1 | CLT | 175 | [6 empty] | 10.81547632 | [23 empty] | 1 | 0.76 | 2 | 0 | 1.8596 | 1.52 |  |  | Front
|  | 3 | NRCC_Room_3 |  |  | 17.5 | 10.70170464 | 58.71942648 | 23.03% | B;Co | 36.23% | 37.77% | 126.3% | 0% | 0% |  | 63% | 100% |  |  | N | 2 | 1.52 | 0.03660807 |  |  |  | 0 |  | 240823 HRR_Experiments.xlsx |  |  | 0.6446 |  |  |  | 1200 | 245 |  | C(86(125,Nfo) | 55.5 | 55.5 | 50 | 50 | 67.9 | 63.7 |  | N | 245 | 46.61538 | 0 | 83 |  | 32.75 | 0 | 66 |  |  |  |  | 121.9583 | 103.5 | 161 | 0.46 | 108.375 | 92 | 162.5 | 0.46 | [7 empty] | 4.4792 | 2.3892 | 2.7165 |  | 0.5 | [10 empty] | 13.5205412 | Gypsum Board, Type X (5/8 in) | 25.4 | CLT | 175 |  |  | CLT 5-ply 35mm spruce-pine-fir lumber | ANSI/APA PRG 320, 2018 compliant | 7.5% |  | 35.7960172 |  | Gypsum Board, Type X (5/8 in) | 25.4 | CLT | 175 |  |  | CLT 5-ply 35mm spruce-pine-fir lumber | ANSI/APA PRG 320, 2018 compliant | 7.5% |  |  | 10.70170464 |  | Gypsum Board, Type X (5/8 in) | 38.1 | CLT | 175 | [6 empty] | 10.70170464 |  | 1 | GLB |  |  |  | 4.4792 | 0.327 | 0.457 |  | 3w | 4.4244132 | 2 | GLB |  | 8.33% |  | 4.976 | 0.457 | 0.457 |  | 4 | 9.096128 | 1 | 0.76 | 2 | 0 | 1.8596 | 1.52 |  |  | Front
|  | 4 | NRCC_Room_4 |  |  | 17.5 | 10.70170464 | 59.0683412 | 28.63% | C;B;Co | 44.9% | 46.79% | 158% | 0% | 92.7% |  | 64.01% | 100% |  |  | N | 2 | 1.52 | 0.03639182 |  |  |  | 0 |  | 240823 HRR_Experiments.xlsx |  |  | 0.6446 |  |  |  | 1170 | 170 |  |  | 55 |  | 50 |  | 67.9 |  |  | Y | 240 | 25.725 | 0 | 45 |  | 54.0625 | 47 | 66 | 0.5833333 |  |  |  | 78.15 | 69 | 82 | 0.3 | 74.5625 | 62.5 | 93.5 | 0.3 | [7 empty] | 4.4792 | 2.3892 | 2.7419 | [12 empty] | 16.91279164 | Gypsum Board, Type X (5/8 in) | 25.4 | CLT | 175 |  |  | CLT 5-ply 35mm spruce-pine-fir lumber | ANSI/APA PRG 320, 2018 compliant | 8.1% |  | 36.14493192 |  | CLT | 175 |  |  |  |  | CLT 5-ply 35mm spruce-pine-fir lumber | ANSI/APA PRG 320, 2018 compliant | 8.1% |  |  | 10.70170464 | 9.92043624 | Gypsum Board, Type X (5/8 in) | 38.1 | CLT | 175 | [6 empty] | 10.70170464 |  | 1 | GLB |  |  |  | 2.3892 | 0.327 | 0.457 |  | 3w | 2.3978602 | 1 | GLB |  | 8% |  | 2.5134 | 0.457 | 0.457 |  | 4 | 4.5944952 | 1 | 0.76 | 2 | 0 | 1.8596 | 1.52 |  |  | Front
|  | 5 | NRCC_Room_5 |  |  | 17.5 | 10.823076 | 59.58966096 | 40.15% | Wo;C | 63.05% | 65.69% | 221.1% | 35.97% | 100% | [5 empty] | N | 2 | 1.52 | 0.03607345 |  |  |  | 0 |  | 240823 HRR_Experiments.xlsx |  |  | 0.6446 |  |  |  | 1190 | 250 |  | W(230-250) | 46 |  | 50 |  | 67.9 |  |  | N | 250 | 88.625 | 81 | 109 | 0.2941176 | 77.5 | 70 | 90 | 0.2173913 | [18 empty] | 4.53 | 2.3892 | 2.7419 |  | 0.5 | [10 empty] | 23.92497096 | Gypsum Board, Type X (5/8 in) | 25.4 | CLT | 175 |  |  | CLT 5-ply 35mm spruce-pine-fir lumber | ANSI/APA PRG 320, 2018 compliant | 7.1% |  | 36.42350896 | 13.10189496 | CLT | 175 |  |  |  |  | CLT 5-ply 35mm spruce-pine-fir lumber | ANSI/APA PRG 320, 2018 compliant | 7.1% |  |  | 10.823076 | 10.823076 | Gypsum Board, Type X (5/8 in) | 38.1 | CLT | 175 | [6 empty] | 10.823076 | [23 empty] | 1 | 0.76 | 2 | 0 | 1.885 | 1.52 |  |  | Front
NRC Misc | Su&Muradori | 1 | NRCC_Elevator_1 | 790 | Residential fuel load | 16.5 | 23.694528 | 100.11918 | 0% | 0 | 0% | 0% | 0% | [7 empty] | N | 1.88 | 4.7 | 0.06436644 |  |  |  | 0 | [8 empty] | 1090 | 120 |  | C(?,15.7) W(?, 60.9) | 60.9 | 15.7 | 66.1 |  | 98.9 | 30.5 |  | N | 120 | 5 | 0.1 | 25 |  | 70 | 35 | 80 | [17 empty] | A large-scale fire demonstration was conducted to observe and validate the fire safety performance of a cross-laminated-timber stair/elevator shaft as an alternative solution to shaft of noncombustible construction for the proposed 13-storey residential mass timber building project – "Origine". The large-scale demonstration setup represented a section of the proposed building, consisting of a 9-meter high stair/elevator shaft and an adjacent apartment unit constructed using 175-mm thick 5-ply CLT structural panels. The interior of the apartment was finished with gypsum board according to the design of the proposed “Origine” project. No gypsum board was installed on the outside of the apartment except for a limited area around the window and door openings. The CLT stair/elevator shaft was completely exposed both inside and outside without any gypsum lining. The fire was started in the apartment furnished with bed, upholstered sofa and chairs, wooden furniture and wood cribs. The fire load density of the room contents in the apartment was 790 MJ/m2, equivalent to the 95th percentile of a residential fire load. The fire demonstration was conducted without sprinklers and simulated a worse-case scenario where sprinklers might fail to operate or control the fire. The first item ignited was the upholstered loveseat. Flashover occurred at 2 min 35 s. A highintensity fast growing fire, which was more severe than the standard fire used in fire-resistance tests, was developed in the apartment with the room contents. The CLT in the apartment ceiling was impacted by the fire after 15 min and was fully involved in the fire after 30 min. From 40 to 60 min, the fire reduced in intensity due to the char layer formed on the ceiling CLT surface and also due to the room contents being partially consumed. At approximately 60 min, many pieces of the charred first ply fell from the ceiling CLT panels and the second ply was exposed to the fire. Vigorous burning occurred again on the ceiling. Starting from 75 min, the contribution of the CLT ceiling panels to the fire gradually reduced. After 90 min, the fire in the apartment continued to decay until the end of the demonstration. The fire was contained within the room boundaries until the end of the demonstration. Shortly after 120 min, the fire was extinguished using a water hose. This duration was chosen in advance by the parties involved in planning the fire demonstration, considering that floor and loadbearing wall assemblies for any building taller than six storeys are required by the NBCC to meet a 2-h fire resistance rating although this fire demonstration was not a standard fire resistance test. Figure 32 and Figure 33 show the inside and outside of the apartment and the stair/elevator shaft after the fire demonstration. Inside the apartment, the wall and ceiling panels were protected using gypsum board with and without insulation. The encapsulation time for the CLT ceiling panels using a single layer of 16 mm thick Type X gypsum board and 90 mm thick fiberglass insulation installed using steel furring and Z channel, was approximately 15 min. After this time, the ceiling CLT panels became involved in the fire. Two surface plies of the CLT were charred and consumed during the demonstration. However, the remaining plies of the CLT ceiling panels were not significantly affected by the fire. As shown in Figure 32, the third ply of the CLT ceiling panels charred at some locations, but remained mostly unaffected. There was no flame penetration through the A large-scale fire demonstration was conducted to observe and validate the fire safety performance of a cross-laminated-timber stair/elevator shaft as an alternative solution to shaft of noncombustible construction for the proposed 13-storey residential mass timber building project – "Origine". The large-scale demonstration setup represented a section of the proposed building, consisting of a 9-meter high stair/elevator shaft and an adjacent apartment unit constructed using 175-mm thick 5-ply CLT structural panels. The interior of the apartment was finished with gypsum board according to the design of the proposed “Origine” project. No gypsum board was installed on the outside of the apartment except for a limited area around the window and door openings. The CLT stair/elevator shaft was completely exposed both inside and outside without any gypsum lining. The fire was started in the apartment furnished with bed, upholstered sofa and chairs, wooden furniture and wood cribs. The fire load density of the room contents in the apartment was 790 MJ/m2, equivalent to the 95th percentile of a residential fire load. The fire demonstration was conducted without sprinklers and simulated a worse-case scenario where sprinklers might fail to operate or control the fire. The first item ignited was the upholstered loveseat. Flashover occurred at 2 min 35 s. A highintensity fast growing fire, which was more severe than the standard fire used in fire-resistance tests, was developed in the apartment with the room contents. The CLT in the apartment ceiling was impacted by the fire after 15 min and was fully involved in the fire after 30 min. From 40 to 60 min, the fire reduced in intensity due to the char layer formed on the ceiling CLT surface and also due to the room contents being partially consumed. At approximately 60 min, many pieces of the charred first ply fell from the ceiling CLT panels and the second ply was exposed to the fire. Vigorous burning occurred again on the ceiling. Starting from 75 min, the contribution of the CLT ceiling panels to the fire gradually reduced. After 90 min, the fire in the apartment continued to decay until the end of the demonstration. The fire was contained within the room boundaries until the end of the demonstration. Shortly after 120 min, the fire was extinguished using a water hose. This duration was chosen in advance by the parties involved in planning the fire demonstration, considering that floor and loadbearing wall assemblies for any building taller than six storeys are required by the NBCC to meet a 2-h fire resistance rating although this fire demonstration was not a standard fire resistance test. Figure 32 and Figure 33 show the inside and outside of the apartment and the stair/elevator shaft after the fire demonstration. Inside the apartment, the wall and ceiling panels were protected using gypsum board with and without insulation. The encapsulation time for the CLT ceiling panels using a single layer of 16 mm thick Type X gypsum board and 90 mm thick fiberglass insulation installed using steel furring and Z channel, was approximately 15 min. After this time, the ceiling CLT panels became involved in the fire. Two surface plies of the CLT were charred and consumed during the demonstration. However, the remaining plies of the CLT ceiling panels were not significantly affected by the fire. As shown in Figure 32, the third ply of the CLT ceiling panels charred at some locations, but remained mostly unaffected. There was no flame penetration through theA large-scale fire demonstration was conducted to observe and validate the fire safety performance of a cross-laminated-timber stair/elevator shaft as an alternative solution to shaft of noncombustible construction for the proposed 13-storey residential mass timber building project – "Origine". The large-scale demonstration setup represented a section of the proposed building, consisting of a 9-meter high stair/elevator shaft and an adjacent apartment unit constructed using 175-mm thick 5-ply CLT structural panels. The interior of the apartment was finished with gypsum board according to the design of the proposed “Origine” project. No gypsum board was installed on the outside of the apartment except for a limited area around the window and door openings. The CLT stair/elevator shaft was completely exposed both inside and outside without any gypsum lining. The fire was started in the apartment furnished with bed, upholstered sofa and chairs, wooden furniture and wood cribs. The fire load density of the room contents in the apartment was 790 MJ/m2, equivalent to the 95th percentile of a residential fire load. The fire demonstration was conducted without sprinklers and simulated a worse-case scenario where sprinklers might fail to operate or control the fire. The first item ignited was the upholstered loveseat. Flashover occurred at 2 min 35 s. A highintensity fast growing fire, which was more severe than the standard fire used in fire-resistance tests, was developed in the apartment with the room contents. The CLT in the apartment ceiling was impacted by the fire after 15 min and was fully involved in the fire after 30 min. From 40 to 60 min, the fire reduced in intensity due to the char layer formed on the ceiling CLT surface and also due to the room contents being partially consumed. At approximately 60 min, many pieces of the charred first ply fell from the ceiling CLT panels and the second ply was exposed to the fire. Vigorous burning occurred again on the ceiling. Starting from 75 min, the contribution of the CLT ceiling panels to the fire gradually reduced. After 90 min, the fire in the apartment continued to decay until the end of the demonstration. The fire was contained within the room boundaries until the end of the demonstration. Shortly after 120 min, the fire was extinguished using a water hose. This duration was chosen in advance by the parties involved in planning the fire demonstration, considering that floor and loadbearing wall assemblies for any building taller than six storeys are required by the NBCC to meet a 2-h fire resistance rating although this fire demonstration was not a standard fire resistance test. Figure 32 and Figure 33 show the inside and outside of the apartment and the stair/elevator shaft after the fire demonstration. Inside the apartment, the wall and ceiling panels were protected using gypsum board with and without insulation. The encapsulation time for the CLT ceiling panels using a single layer of 16 mm thick Type X gypsum board and 90 mm thick fiberglass insulation installed using steel furring and Z channel, was approximately 15 min. After this time, the ceiling CLT panels became involved in the fire. Two surface plies of the CLT were charred and consumed during the demonstration. However, the remaining plies of the CLT ceiling panels were not significantly affected by the fire. As shown in Figure 32, the third ply of the CLT ceiling panels charred at some locations, but remained mostly unaffected. There was no flame penetration through the CLT ceiling panels during the demonstration. The temperatures measured on the outside of the ceiling assembly increased by less than 46°C above the ambient temperature. For the CLT wall panels protected using two layers of 16 mm thick Type X gypsum board, the encapsulation time was approximately 60 min. Subsequently, the CLT interior surface developed char. However, there was no flaming combustion in the CLT wall assemblies with the double layers of the gypsum board remaining on the walls until the end of the demonstration. Only the surface ply of the CLT wall panels was charred inside the apartment. The temperatures measured on the outside of the CLT walls increased by less than 4ºC during the demonstration. The shared wall between the apartment and the stair/elevator shaft was protected on the apartment side using two layers of 16 mm thick Type X gypsum board, a steel stud frame wall filled with rigid mineral wool fibre insulation and a layer of 13 mm thick regular gypsum board. The temperature rise values measured by the nine thermocouples located on the face layer of the 16 mm thick Type X gypsum board behind the insulated steel stud wall reached 270°C at a single point at 22.2 min, and the average temperature rise value reached 250°C on average at 30.5 min, indicating that the insulated steel stud wall provided extra 22-30 min protection for the CLT panels. The average temperature rise measured by the nine thermocouples at the CLT surface on the apartment side of the CLT panels was less than 210°C at the end of the demonstration, well below the 250°C average temperature rise criterion. Only a quarter of the wall surface in the apartment (upper left quarter) experienced higher temperature rises. Based on the single point temperature rise of 270°C, the encapsulation time for this quarter was more than 90 min. The CLT interfacial temperatures in the upper left quarter reached 300C at 95 min or later but remained below 400C with the two layers of the gypsum board staying on the CLT until the end of the demonstration. There was less than 5 mm deep char developed on the CLT surface in the upper left quarter. The other three quarters of the CLT panels in this wall remained at 100- 130°C till end of the demonstration and had no charring on the CLT surface. The impact of the fire on the CLT shaft wall was very limited even on the fire side. The stair/elevator shaft was pressurized to 12 Pa above ambient. Measurements show that no smoke or heat was transferred into the stair/elevator shaft. The temperatures measured on the shaft side of the shared CLT wall had no temperature increase during the demonstration. There was no sign of any impact of fire or smoke on the safety conditions in the stair/elevator shaft. |  | 4.576 | 5.178 | 2.703 | [12 empty] | 0 | Gypsum Board, Type X (5/8 in) | 31.8 | CLT | 175 |  |  | CLT 5-ply 35mm | ANSI/APA PRG 320, 2018 compliant |  |  | 48.030124 |  | Gypsum Board, Type X (5/8 in) | 15.9 | CLT | 175 | GlassFibre 1 | 90 | CLT 5-ply 35mm | ANSI/APA PRG 320, 2018 compliant |  |  |  | 23.694528 |  | Plywood 7 mm | 7 | concrete | 200 | [30 empty] | 1 | 2.5 | 1.88 | 0 | 1.038 | 4.7 |  |  | Front
| Su&Lougheed | 1 | NRCC_Encaps_LWF1 | - | Residential fuel load | 17.5 | 55.25 | 182.5 | 0% | 0 | 0% | 0% | 0% | [7 empty] | N | 1.5 | 4.5 | 0.03019919 | 8 |  |  | 0 | [8 empty] | 1200 | [10 empty] | ' | 78 | [19 empty] | 2.4 |  | Front |  | 25 | The fire research activities conducted under the mid-rise research project investigated the encapsulation approach to protect the combustible structural elements to develop information to be used as the basis for alternative/acceptable solutions to meet the NBC fire safety requirements for mid-rise buildings (5- and 6-storey) using wood structural elements. Bench-, intermediate- and large-scale apartment fire experiments were conducted to evaluate the encapsulation approach. The experimental results have demonstrated the effectiveness of the encapsulation approach in delaying the time at which the wood structural elements are affected by and eventually contribute to the growth and spread of fire, if at all. The LWF test structures performed at least as well as the LSF structure (a code-conforming solution) in limiting the involvement of the structural materials in the fire. None of the LWF floor assemblies below the fire floor or the loadbearing wall assemblies were affected by, or contributed to, the fire during the tests. The wood structural elements in the ceiling/floor assembly above the fire floor did not contribute to the growth and spread of the fire until after 45 min in the Apt LWF1 test and 35 min in the Apt LWF2 test. This was well after the failure of the encapsulation system that protected the steel structural elements in the ceiling/floor assembly in the LSF test. It was also after the time at which the exterior wall assembly was breached in the LSF test, resulting in a rapid increase in the fire size in the LSF apartment with the increased ventilation to the fire. The LWF apartment test results suggest that encapsulation should be addressed using a system approach, ensuring the junctions between the assemblies do not become the weak points for fire penetration. This system approach should also apply to lightweight steel systems. The CLT apartment fire test lasted for nearly 3 hours. After approximately 40 min when the furniture and room contents in the test apartment had been consumed, there was a continuous decay of the fire. As such, the compartmentation provided by the CLT structural assemblies allowed complete burn out of the apartment contents. None of the CLT panels contributed to fire growth or spread until after 175 min. After 170 min, visible flames were observed on the CLT panels along the centerline of the living room. The flames soon spread to the entire ceiling. The CLT test structure performed better than the LSF structure in limiting the involvement of the structural materials in fire and in limiting the contribution of the structural materials to the growth and spread of fire. The encapsulation times determined using the intermediate-scale furnace tests provided reasonable representation of the encapsulation times determined based on full-scale furnace and large-scale apartment tests. Therefore, the intermediate-scale tests can be used as a tool for screening the performance of encapsulation materials. The research developed generic wood-based exterior wall assemblies with the wood elements and insulation material protected using noncombustible or low-combustible materials and/or fire retardant panels to limit exterior fire spread. The CAN/ULC-S134 tests conducted for this project demonstrated that a range of generic exterior wall systems can be constructed using LWF and CLT structural elements that meet the NBC requirements of limiting fire spread on the exterior surface (Sentences 3.1.5.5.(3) and 3.1.5.5.(4) in Division B of the 2010 NBC). The generic wood-based exterior wall assemblies also met the building envelope performance required by the NBC. The research developed six generic staggered-stud wall assemblies for high structural load applications in mid-rise (5-6 storeys) wood buildings, with the fire endurance periods of 75– 98 min. These wall assemblies meet the NBC requirements for fire resistance and acoustic ratings for mid-rise buildings.
|  | 2 | NRCC_Encaps_CLT | [6 empty] | 0 | #DIV/0! | #DIV/0! | #DIV/0! | [7 empty] | N |  |  |  | 8.2 |  |  | 0 | [8 empty] | 1200 | [10 empty] | ' | 185 | [19 empty] | 2.4 |  | Front |  | 25
|  | 3 | NRCC_Encaps_LSF | [6 empty] | 0 | #DIV/0! | #DIV/0! | #DIV/0! | [7 empty] | N |  |  |  | 10.4 |  |  | 0 | [8 empty] | 1200 | [10 empty] | ' | 74 | [19 empty] | 2.4 |  | Front |  | 34
|  | 4 | NRCC_Encaps_LWF2 | [6 empty] | 0 | #DIV/0! | #DIV/0! | #DIV/0! | [7 empty] | N |  |  |  | 10.5 |  |  | 0 | [8 empty] | 1000 | [10 empty] | ' | 62 | [19 empty] | 2.4 |  | Front |  | 30
Edinburgh University | Hadden & Al 2017 | 1 | Edimb_1 | 132 | Cribs | 17.5 | 7.263025 | 44.38665 | 33.64% | Wc (Alpha 1) | 50% | 52.46% | 205.6% | 52.46% | 0% | [5 empty] | N | 1.84 | 1.3984 | 0.04273542 | 5.267 |  |  | 0 |  | 240823 HRR_Experiments.xlsx | [6 empty] | 1174 | 61 |  | W(23-?) | 23 |  | 49 | 49 | 66 | 63 |  | N | 61.3 | 39.32258 | 29.49194 | 53 | 0.81 | [20 empty] | The above analysis highlights several important issues relevant to understanding the compartment fire dynamics of compartments with exposed cross laminated timber linings. The primary conclusion is that auto-extinction has been observed in compartments with two surfaces of exposed timber. This is, however, shown to be dependent on the char layer remaining attached i.e. ‘delamination’ or fall-off does not occur, during the combustion of the compartment fuel load or during the decay period. For compartment configurations with three exposed timber surfaces, auto-extinction was not observed. This is attributed to the heat transfer between the exposed timber surfaces preventing the critical heat flux for extinction being reached. The measured peak compartment temperatures were not substantially different from those predicted by existing correlations suggesting that exposed timber surfaces have only a small influence on the compartment temperature. The total heat release rate was, however, found to be higher than predicted using existing methodologies developed for compartments with inert linings and fuel loads located on the floor. This suggests that further work to quantify the effect of fuel position within the compartment is required. A method based on comparison the burning duration of the compartment fuel load and the characteristic thermal penetration time of the timber layers has been shown to provide explanation of the observed fire dynamics and the onset of auto-extinction. Although this has scope to be developed for engineering applications there are several issues which must first be understood in more detail. These include the effects of the burning surface configurations on the burning of the compartment fuel load and, the loss of integrity of encapsulation systems and the effect this has on the compartment fire dynamics. |  | 2.695 | 2.695 | 2.77 |  | 0.5 | [10 empty] | 14.9303 | plasterBoard Type F | 25 | CLT | 100 | plasterBoard Type F | 12.5 | CLT 5-ply 20mm spruce - PU |  | 12% |  | 28.4622 | 14.9303 | plasterBoard Type F | 25 | CLT | 100 | plasterBoard Type F | 12.5 | CLT 5-ply 20mm spruce - PU |  | 12% |  |  | 7.263025 |  | plasterBoard Type F | 25 | Stone wool insulation | 50 | concrete | 200 | [28 empty] | 1 | 0.76 | 1.84 | 0 | 0.9675 | 1.3984 |  |  | Front
|  | 2 | Edimb_2 |  |  |  | 7.263025 | 44.38665 | 33.64% | Wc (Alpha 2) | 50% | 52.46% | 205.6% | 52.46% | 0% | [5 empty] | N | 1.84 | 1.3984 | 0.04273542 | 4.677 |  |  | 0 |  | 240823 HRR_Experiments.xlsx | [6 empty] | 1174 | 60 |  | W(25-?) | 25 |  | 49 | 49 | 66 | 63 | 40 ? | N | 60 | 35.85294 | 26.88971 | 53 | 0.72 | [22 empty] | 2.695 | 2.695 | 2.77 |  | 0.5 | [10 empty] | 14.9303 | plasterBoard Type F | 25 | CLT | 100 | Stone wool insulation | 50 | CLT 5-ply 20mm spruce - PU |  | 12% |  | 28.4622 | 14.9303 | plasterBoard Type F | 25 | CLT | 100 | Stone wool insulation | 50 | CLT 5-ply 20mm spruce - PU |  | 12% |  |  | 7.263025 |  | plasterBoard Type F | 25 | Stone wool insulation | 50 | concrete | 200 | [28 empty] | 1 | 0.76 | 1.84 | 0 | 0.9675 | 1.3984 |  |  | Front
|  | 3 | Edimb_3 |  |  |  | 7.3304 | 44.6599 | 33.28% | W;C (Beta 1) | 49.55% | 51.97% | 202.8% | 26.34% | 100% | [5 empty] | N | 1.84 | 1.3984 | 0.04247394 | 6.213 |  |  | 0 |  | 240823 HRR_Experiments.xlsx | [6 empty] | 1174 | 60 |  |  |  |  | 49 |  | 66 |  |  | Y | 60 | 11 | 8.25 | 15 | 0.53 | 10 | 7.5 | 13 | 0.5 | [18 empty] | 2.72 | 2.695 | 2.77 | [12 empty] | 14.8648 | plasterBoard Type F | 25 | CLT | 100 | Stone wool insulation | 50 | CLT 5-ply 20mm spruce - PU |  | 12% |  | 28.6007 | 7.5344 | CLT | 100 | Stone wool insulation | 50 | plasterBoard Type F | 12.5 | CLT 5-ply 20mm spruce - PU |  | 12% |  |  | 7.3304 | 7.3304 | plasterBoard Type F | 25 | Stone wool insulation | 50 | concrete | 200 | [28 empty] | 1 | 0.76 | 1.84 | 0 | 0.98 | 1.3984 |  |  | Front
|  | 4 | Edimb_4 |  |  |  | 7.3304 | 44.6599 | 33.28% | W;C (Beta 2) | 49.55% | 51.97% | 202.8% | 26.34% | 100% | [5 empty] | N | 1.84 | 1.3984 | 0.04247394 | 5.248 |  |  | 0 |  | 240823 HRR_Experiments.xlsx | [6 empty] | 1174 | 63 |  | W/C(23-?) | 23 |  | 49 |  | 66 |  | 20,40 ? | Y | 62.5 | 30.10526 | 22.57895 | 44 | 0.73 | 27.36842 | 20.52632 | 40 | 0.69 | [18 empty] | 2.72 | 2.695 | 2.77 |  | 0.5 | [10 empty] | 14.8648 | plasterBoard Type F | 25 | CLT | 100 | Stone wool insulation | 50 | CLT 5-ply 20mm spruce - PU |  | 12% |  | 28.6007 | 7.5344 | CLT | 100 | Stone wool insulation | 50 | plasterBoard Type F | 12.5 | CLT 5-ply 20mm spruce - PU |  | 12% |  |  | 7.3304 | 7.3304 | plasterBoard Type F | 25 | Stone wool insulation | 50 | concrete | 200 | [28 empty] | 1 | 0.76 | 1.84 | 0 | 0.98 | 1.3984 |  |  | Front
|  | 5 | Edimb_5 |  |  |  | 7.263025 | 44.38665 | 50% | Wc;C (Gamma) | 74.32% | 77.97% | 305.6% | 52.46% | 100% | [5 empty] | N | 1.84 | 1.3984 | 0.04273542 | 6.6679 |  |  | 0 |  | 240823 HRR_Experiments.xlsx | [6 empty] | 1174 | 78 |  | W/C ? |  |  | 49 |  | 66 |  |  | N | 78 | 39.68421 | 29.76316 | 58 | 0.75 | 36.07656 | 27.05742 | 52.72727 | 0.6 | [18 empty] | 2.695 | 2.695 | 2.77 |  | 0.25 | [10 empty] | 22.193325 | plasterBoard Type F | 25 | CLT | 100 | Stone wool insulation | 50 | CLT 5-ply 20mm spruce - PU |  | 12% |  | 28.4622 | 14.9303 | CLT | 100 | Stone wool insulation | 50 | plasterBoard Type F | 12.5 | CLT 5-ply 20mm spruce - PU |  | 12% |  |  | 7.263025 | 7.263025 | plasterBoard Type F | 25 | Stone wool insulation | 50 | concrete | 200 | [28 empty] | 1 | 0.76 | 1.84 | 0 | 0.9675 | 1.3984 |  |  | Front
Edinburgh Univ | Emberley & Al | 1 | Emb_1 | 110 | Cribs | 16.470234 | 11.978352 | 60.297204 | 34.88% | W;C | 57.87% | 60.86% | 175.6% | 26.19% | 100% | [5 empty] | N | 2.1 | 1.785 | 0.04289935 |  | 4 |  | 333.9358 | [8 empty] | 1000 | [5 empty] | 51.5 |  | 70.8 |  |  | Y | 332 | 15 | 11.25 | 20 |  | 15 | 11.25 | 20 | [17 empty] | This paper has demonstrated that self-extinction in CLT can occur in both small and large-scale tests. Small scale tests have shown that: • The critical heat flux for self-extinction of Radiata Pine CLT is 45 kW/m2; • The time to steady-state burning for Radiata Pine CLT is 10 min; • The minimum time to debonding for Radiata Pine CLT (with lamella 45×20×20×20×45 mm) is 30 min. The large-scale test has shown that: • If debonding is prevented, self-extinction can occur in a compartment with exposed CLT on a wall and ceiling; • Self-extinction of the CLT wall and ceiling occurred when the maximum incident heat flux reduced below 45 kW/m2; • When self-extinction occurred it began at the base of the exposed surface, and progressed to the ceiling. It is therefore concluded that if uncertainties associated with debonding are minimized then self-extinction can be achieved during the steady-state burning phase of CLT. The limitations of this work are such that it is recommended that the key parameters that may induce uncertainty in the compartment conditions are further investigated. |  | 3.474 | 3.448 | 2.625 | [12 empty] | 21.029352 | plasterBoard Type F | 26 | CLT | 150 |  |  | CLT 5-ply 45x20x20x20x45 | Xlam Radiata Pine |  |  | 34.5555 | 9.051 | CLT | 150 |  |  |  |  | CLT 5-ply 45x20x20x20x45 | Xlam Radiata Pine |  |  |  |  | 11.978352 | fibre cement sheet | 22 | KAOWOOL | 50 | CLT | 150 | [28 empty] | 1 | 0.85 | 2.1 | 0 | 1.312 | 1.785 |  |  | Front
USDA | Zelinka & Al 2018 | 1 | USDA_1 | 570 | Residential fuel load | 17.5 | 82.38103696 | 262.9143 | 0% | 0 | 0% | 0% | 0% | 0% | 0% | [5 empty] | N | 2.44 | 17.8608 | 0.1061162 | 18.5 |  |  | 0 | [8 empty] | 1100 | 180 |  |  |  |  | 66.1 | 66.1 | 98.9 | 75.2 |  | Y | 180 | [24 empty] | This report presents the results of five full-scale compartment fire tests performed under an oxygen calorimetry heat release rate hood on a two-story CLT building. The tests examined the effect of exposed walls and ceilings on a realistic, full-size apartment to better understand the contribution of CLT to a compartment fire, life safety of occupants, and firefighter safety. Additionally, two tests examined the effect of automatic sprinkler systems. The research was carried out in support of the mission of the ICC Ad Hoc Committee on Tall Wood Building |  | 9.0764 | 9.0764 | 2.7035 | [12 empty] | 0 | Gypsum Board, Type X (5/8 in) | 31.8 | CLT | 175 |  |  | CLT 5-ply 35mm Douglas Fir_Larch _ PU |  | 12% |  | 80.2913896 |  | Gypsum Board, Type X (5/8 in) | 31.8 | CLT | 175 | fibre cement sheet | 25.4 | CLT 5-ply 35mm Douglas Fir_Larch _ PU |  | 12% |  |  | 82.38103696 |  | HARDWOOD | 11.1 | fibre cement sheet | 25.4 | CLT | 175 |  |  |  |  | 82.38103696 | incl. in FL | Neglected and taken into account in exposed surfaces of exposed wall & ceiling | [10 empty] | Neglected and taken into account in exposed surfaces of exposed wall & ceiling | [10 empty] | 2 | 3.66 | 2.44 | 0 | 0.4391 | 8.9304 |  |  | Front | 3.66 | 2.44 | 0 | 4.9773 | 8.9304 |  |  | Front
|  | 2 | USDA_2 |  |  |  | 82.38103696 | 262.9143 | 3.179% | C | 8.514% | 10.41% | 10.14% | 0% | 10.14% | [5 empty] | N | 2.44 | 17.8608 | 0.1061162 | 23.3 |  |  | 0 | [8 empty] | 1175 | 240 |  |  |  |  | 66.1 | 66.1 | 98.9 | 75.2 |  | Y | 240 |  |  |  |  | 23 | 23 | 23 | [19 empty] | 9.0764 | 9.0764 | 2.7035 | [12 empty] | 8.357 | Gypsum Board, Type X (5/8 in) | 31.8 | CLT | 175 |  |  | CLT 5-ply 35mm Douglas Fir_Larch _ PU |  | 12% |  | 80.2913896 |  | Gypsum Board, Type X (5/8 in) | 31.8 | CLT | 175 | fibre cement sheet | 25.4 | CLT 5-ply 35mm Douglas Fir_Larch _ PU |  | 12% |  |  | 82.38103696 | 8.357 | HARDWOOD | 11.1 | fibre cement sheet | 25.4 | CLT | 175 |  |  |  |  | 82.38103696 | incl. in FL | Neglected and taken into account in exposed surfaces of exposed wall & ceiling | [10 empty] | Neglected and taken into account in exposed surfaces of exposed wall & ceiling | [10 empty] | 2 | 3.66 | 2.44 | 0 | 0.4391 | 8.9304 |  |  | Front | 3.66 | 2.44 | 0 | 4.9773 | 8.9304 |  |  | Front
|  | 3 | USDA_3 |  |  |  | 82.958296 | 264.4126668 | 12.47% | W | 33.49% | 40.9% | 39.76% | 40.9% | 0% | [5 empty] | N | 2.44 | 17.8608 | 0.1055148 | 20.9 |  |  | 0 | [8 empty] | 1150 | 240 |  |  |  |  | 66.1 | 66.1 | 98.9 | 75.2 | 100- 115 | Y | 240 | 32.66667 | 23 | 50 | [23 empty] | 9.14 | 9.0764 | 2.7035 | [12 empty] | 32.9827 | Gypsum Board, Type X (5/8 in) | 31.8 | CLT | 175 |  |  | CLT 5-ply 35mm Douglas Fir_Larch _ PU |  | 12% |  | 80.6352748 | 32.9827 | Gypsum Board, Type X (5/8 in) | 31.8 | CLT | 175 | fibre cement sheet | 25.4 | CLT 5-ply 35mm Douglas Fir_Larch _ PU |  | 12% |  |  | 82.958296 |  | HARDWOOD | 11.1 | fibre cement sheet | 25.4 | CLT | 175 |  |  |  |  | 82.958296 | incl. in FL | Neglected and taken into account in exposed surfaces of exposed wall & ceiling | [10 empty] | Neglected and taken into account in exposed surfaces of exposed wall & ceiling | [10 empty] | 2 | 3.66 | 2.44 | 0 | 0.455 | 8.9304 |  |  | Front | 3.66 | 2.44 | 0 | 5.025 | 8.9304 |  |  | Front
|  | 4 | USDA_4 |  |  |  | 82.958296 | 264.4126668 | 33.56% | W;C;Sp | 90.09% | 110% | 107% | 40.9% | 67.21% |  |  |  | 8 | 2.37 | N | 2.44 | 17.8608 | 0.1055148 | 0.001 |  |  | 0 | [8 empty] | <500 | 180 |  |  |  |  | 66.1 | 66.1 | 98.9 | 75.2 |  | Y | 5.866667 | 0.5 | 0 | 0 |  | 0.5 | 0 | 0 | [19 empty] | 9.14 | 9.0764 | 2.7035 | [12 empty] | 88.7367 | Gypsum Board, Type X (5/8 in) | 31.8 | CLT | 175 |  |  | CLT 5-ply 35mm Douglas Fir_Larch _ PU |  | 12% |  | 80.6352748 | 32.9827 | Gypsum Board, Type X (5/8 in) | 31.8 | CLT | 175 | fibre cement sheet | 25.4 | CLT 5-ply 35mm Douglas Fir_Larch _ PU |  | 12% |  |  | 82.958296 | 55.754 | HARDWOOD | 11.1 | fibre cement sheet | 25.4 | CLT | 175 |  |  |  |  | 82.958296 | incl. in FL | Neglected and taken into account in exposed surfaces of exposed wall & ceiling | [10 empty] | Neglected and taken into account in exposed surfaces of exposed wall & ceiling | [10 empty] | 2 | 3.66 | 2.44 | 0 | 0.455 | 8.9304 |  |  | Front | 3.66 | 2.44 | 0 | 5.025 | 8.9304 |  |  | Front
|  | 5 | USDA_5 |  |  |  | 82.958296 | 264.4126668 | 33.56% | W;C;Sp | 90.09% | 110% | 107% | 40.9% | 67.21% |  |  |  | 8 | 23 | N | 2.44 | 17.8608 | 0.1055148 | 5.7 |  |  | 0 | [8 empty] | 620 | 180 |  |  |  |  | 66.1 | 66.1 | 98.9 | 75.2 |  | Y | 30 | 1 | 0.1 | 12 |  | 1 | 0.1 | 10 | [19 empty] | 9.14 | 9.0764 | 2.7035 | [12 empty] | 88.7367 | Gypsum Board, Type X (5/8 in) | 31.8 | CLT | 175 |  |  | CLT 5-ply 35mm Douglas Fir_Larch _ PU |  | 12% |  | 80.6352748 | 32.9827 | Gypsum Board, Type X (5/8 in) | 31.8 | CLT | 175 | fibre cement sheet | 25.4 | CLT 5-ply 35mm Douglas Fir_Larch _ PU |  | 12% |  |  | 82.958296 | 55.754 | HARDWOOD | 11.1 | fibre cement sheet | 25.4 | CLT | 175 |  |  |  |  | 82.958296 | incl. in FL | Neglected and taken into account in exposed surfaces of exposed wall & ceiling | [10 empty] | Neglected and taken into account in exposed surfaces of exposed wall & ceiling | [10 empty] | 2 | 3.66 | 2.44 | 0 | 0.455 | 8.9304 |  |  | Front | 3.66 | 2.44 | 0 | 5.025 | 8.9304 |  |  | Front
Cerib | Epernon Fire Test 2019 | 1 | Epernon_1 | 891 | Cribs | 17.5 | 24 | 98.4 | 21.01% | C | 41.01% | 51.16% | 86.12% |  | 86.12% | [5 empty] | N | 2 | 10 | 0.1437209 |  |  |  | 0 |  | Epernon | [6 empty] | 1192 | 240 | [8 empty] | 40-60 | Y | 870 |  |  |  |  | 49.5 | 49.5 | 49.5 | 0.05755814 | [16 empty] | The Épernon Fire Tests Programme has shed light on a number of issues which should be considered when assessing a building using a fire safety engineering approach to provide an adequate level of safety. The higher external flaming resulting from the use of a combustible ceiling compared to a noncombustible ceiling could lead to more severe impacts on neighbouring buildings or more rapid storey-to-storey fire spread resulting from combustible cladding materials or window-to-window (i.e. break-out, break-in) fire spread. This topic needs to be further investigated and quantified. The CLT slabs that were tested during this project did not experience delamination, but rather progressive char-fall off throughout the test – even though the adhesive used was not heat resistant. There is a need to better understand both delamination of uncharred timber lamellae and char fall-off during fire – the impact of parameters such as influence of loading, adhesive performance at elevated temperatures and CLT manufacturing and layouts should be investigated and quantified. The thermomechanical behaviour of CLT slabs, both under heating and decay phases, needs further research. In particular, the main challenge is to predict the positioning of the “effective layer”, depending on the thermal exposure, the geometry of the CLT cross-section and the material properties (thermal and mechanical, both under heating and decay phase). The failure of the CLT slab under scenario 2 after 29 hours highlights the importance of the investigation of self-extinguishment and smouldering of timber. As such, questions like the impact of the ratio of exposed timber on self-extinguishment and the use of passive protection to efficiently encapsulate the timber are of high importance. As was performed in the Épernon Fire Tests Programme, a similar “fire resistance vs fire performance” approach with different fire scenarios could be conducted on protected fire timber elements to define relevant parameters (i.e. fall-off times of passive protection, acceptable temperature behind the passive protection to ensure the non-contribution of timber to fire), especially since those parameters have been defined so far using a standard approach (i.e. furnace testing). This can follow the research work already performed on the area (Su et al, 2018 [25], [26]) and on-going work in the ARC PR14 project in Australia [27]. The experiments performed in the research presented in this report involved comparatively small compartments, which are not full representative of a large, open plan office occupancy, for instance. Additional research is needed to better understand the impacts of combustible ceilings on fire development and growth in large compartments with distributed fuel loads |  | 6 | 4 | 2.52 | [12 empty] | 20.67 | concrete, lightweight | 300 | [10 empty] | CLT | 165 |  |  |  |  | CLT 5-ply 35mm Spruce _ PU |  | 12.6% | 450 |  | 24 | 20.67 | plasterBoard Type F | 25 | Stone wool insulation | 25 | concrete | 100 | [28 empty] | 2 | 2.5 | 2 | 0 | 0.25 | 5 |  |  | Front | 2.5 | 2 | 0 | 3.25 | 5 |  |  | Front
|  | 2 | Epernon_2 |  |  |  | 24 | 98.4 | 21.01% | C | 41.01% | 45.03% | 86.12% |  | 86.12% | [5 empty] | N | 1.2 | 4.5 | 0.05009658 | 5.333333 |  |  | 0 |  | Epernon | [6 empty] | 1199 | 240 | [8 empty] | 45-65 | Y | 870 |  |  |  |  | 82.5 | 82.5 | 82.5 | 0.09649123 | [18 empty] | 6 | 4 | 2.52 | [12 empty] | 20.67 | concrete, lightweight | 300 | [10 empty] | CLT | 165 |  |  |  |  | CLT 5-ply 35mm Spruce _ PU |  | 11.05% | 450 |  | 24 | 20.67 | plasterBoard Type F | 25 | Stone wool insulation | 25 | concrete | 100 | [28 empty] | 3 | 1.25 | 1.2 | 1 | 0.25 | 1.5 |  |  | Front | 1.25 | 1.2 | 1 | 2.375 | 1.5 |  |  | Front | 1.25 | 1.2 | 1 | 4.5 | 1.5 |  |  | Front
|  | 3 | Epernon_3 |  |  |  | 24 | 98.4 | 21.01% | C | 41.01% | 42.88% | 86.12% |  | 86.12% | [5 empty] | N | 2 | 2.2 | 0.0316186 | 10.90909 |  |  | 0 |  | Epernon | [6 empty] | 1200 | 108 | [8 empty] | 65-85 | N | 100 |  |  |  |  | 78 | 78 | 78 | 0.9555556 | [18 empty] | 6 | 4 | 2.52 |  | 0.5 | [10 empty] | 20.67 | concrete, lightweight | 300 | [10 empty] | CLT | 165 |  |  |  |  | CLT 5-ply 35mm Spruce _ PU |  | 10.6% | 450 |  | 24 | 20.67 | plasterBoard Type F | 25 | Stone wool insulation | 25 | concrete | 100 | [28 empty] | 1 | 1.1 | 2 | 0 | 2.45 | 2.2 |  |  | Front
NRCC_LS | Su & Al 2023 | 1 | NRCC_LS_1 | 613 | Residential fuel load | 18 | 22.4 | 99.88 | 0% | 0 | 130.2% | 142.7% | 320.1% | 98.53% | 99.11% | [5 empty] | N | 2.2 | 4.84 | 0.07187505 |  | 8 |  | 357.1429 | [8 empty] | 1250 | 244 | [9 empty] | Y | 244 | 25 | 25 | 25 |  | 25 | 25 | 25 | [12 empty] | 3.5 | Front | Above | 310 | 28.5 | This series of the large scale fire tests produced new scientific data on the fire performance of mass timber in open plan office and residential buildings, fire safety at mass timber construction sites, as well as influence of exposed mass timber on fire severity and duration. - The average char depths in the exposed mass timber members were well within the design allowance according to CSA O86-19 for the structural members of 2-hour fireresistance rating in all the tests. - Some exposed CLT ceiling experienced localized delamination in the cooling period during the tests but this did not cause any re-ignition or fire regrowth. - Since deep-seated hot spots and smouldering remained after the tests, firefighting operations were required in order to ensure the hot spots were fully extinguished. - The conditions in the stairwell were not adversely affected in any test.  The test structure remained stable and solid after enduring the five severe fire tests with a total of 19 hours of fire exposure. This became more obvious in the demolition process of the test structure. Test 1 simulated a code-prescribed noncombustible construction baseline residential suite with code-compliant combustible interior linings. Test 2 involved a residential suite constructed of mass timber columns, beam and ceiling with greater exposed surfaces than allowed by the NBC 2020. - In general, the fire in the mass timber suite behaved similarly to the fire in the baseline suite for the residential test scenario, including the growth, full developed and decay stages. Both tests lasted for more than four hours. - In both Test 1 and Test 2, flashover occurred at similar times, the fire plumes reached similar heights, and the room temperatures peaked at 1200 °C with similar temperature distributions both temporally and spatially during the fully developed fire stage. - The fire severity in the mass timber room test was not any greater than the baseline test. In fact, the fire decayed earlier and quicker in the mass timber suite (5 min earlier) than in the baseline suite. - Both tests presented similar external fire exposures. Test 1 was more under-ventilated inside and resulted in more vigorous exterior combustion due to the greater quantity of combustible interior lining than the exposed timber in Test 2. Test 3 also represented a portion of a mass timber building under construction to simulate a realistic construction site fire scenario with a garbage bin fire source. The test space included the exposed mass timber ceiling, floor and wall. The mass timber ceiling and floor surfaces were completely exposed (100% of the total area). The exposed surface of the mass timber wall was 16% of the total wall area of the perimeter of the suite. - This garbage bin fire scenario created a slow initial fire growth which took over 20 min to reach the ceiling height. The preheating of the ceiling for over 20 min allowed the quick ignition of the ceiling and the flashover. Once the garbage bin fire formed the ceiling jet with the aid of the flame path via the CLT wall behind the bin, the fire quickly spread over the CLT ceiling and reached flashover at 23 min. However, the fire started to decay almost instantly. As soon as the garbage bin fire jet stopped hitting the ceiling, the flaming combustion disappeared quickly from all CLT surface at 24 min 10 s. The garbage bin fire source did not have sufficient energy to sustain the flaming combustion of the mass timber elements. - The garbage bin fire was designed to be as severe and repeatable as practical for use in Test 3 although it had limited movable fuel load added to the space, compared to Test 4. The results show that controlling the quantity of combustible materials on the construction site is an important strategy to limit the potential fire hazard. Also, if this garbage fire scenario occurs on a construction site, there could be an opportunity for workers to extinguish the fire within the garbage bin if the fire could be detected early and operable extinguishers readily accessible. Test 4 was designed to study a severe construction site fire scenario. Simulated construction debris and light wood open framing were positioned in the test space. Today’s mass timber construction projects are dominated by prefabrication and do not have much other combustible products on site. Test 4 used a higher fuel load density than those typically found on the mass timber construction sites. The test lasted for two and half hours. There was no firefighting intervention during the test in order to uninterruptedly demonstrate the fire dynamics of a severe construction site fire. The severe test conditions were exacerbated by the strong wind on the test day. - After ignition, the fire took approximately 8 min to fully involve the compartment and followed by a 10-min period of fully-developed burning. The construction site fire reached the decay stage at 18 min. Visible flaming mostly ceased on the mass timber elements after 30 min. The compartment temperatures decreased to 300-400 °C at 60 min. However, the decay became stagnant after 60 min – with the floor glowing, small flames frequently coming out of the joints and junctions and the compartment temperatures ascending slowly to 400-600 °C by the end of the test - Thermal radiation from the large fire plumes reached 33 kW/m2 at 3.5 m above the opening on the building facade and 15 kW/2 at 4.5 m from the leeward side of the building in the wind By design, Test 5 represented a worst case scenario combining several severe testing conditions including the high fuel load, the aggressive ignition package, the rough openings with high ventilation and oxygen supply (instead of real windows), the absence of sprinklers, and the absence of firefighting intervention during the test. It was under these severe conditions that Test 5 was conducted in order to uninterruptedly demonstrate the fire dynamics and performance of the mas timber structure Thermal radiation from the large fire plumes reached the building facades above the rough window openings and the surrounding area at distance, with the peak heat fluxes reaching 37-50 kW/m2 at 3.5 m height above the openings, 58 kW/m2 at 3 m away and 28-39 kW/m2 at 4.5 m away from the test structure. |  | 3.2 | 7 | 2.7 |  | 0.5 |  |  |  | Only lining involve |  |  | 0.8333333 | 315 |  | 21.6 | 71.7 | Plywood 7 mm | 25 | Gypsum Board, Type X (5/8 in) | 31.8 | w | 210 |  | ANSI/APA PRG-320 |  |  | 50.24 | 49.5 | plywood, FR 4 mm | 25 | Gypsum Board, Type X (5/8 in) | 31.8 | CLT | 210 |  | ANSI/APA PRG-320 |  |  |  | 22.4 | 22.2 | Gypsum Board, Type X (5/8 in) | 31.8 | CLT | 210 |  |  |  | ANSI/APA PRG-320 |  |  | 22.4 | [23 empty] | 1 | 2.2 | 2.2 | 0.25 | 0.5 | 4.84 |  |  | Front
|  | 2 | NRCC_LS_2 |  |  |  | 22.4 | 99.88 | 29.94% | C;B;Co | 54.28% | 59.51% | 133.5% | 0% | 100.9% |  | 50% | 50% |  |  | N | 2.2 | 4.84 | 0.07187505 |  | 8 |  | 357.1429 | [8 empty] | 1250 | 249 |  |  |  |  | 66.1 |  | 98.9 |  | ? | Y | 249 |  |  |  |  | 40.14286 | 28 | 48 |  |  |  |  | 64.25 | 25 | 90 |  | 60.75 | 35 | 95 |  | 3.5 | Front | Above | 200 | 18.5 |  |  | 3.2 | 7 | 2.7 | [8 empty] | 1.388889 | 135 |  | 17.2 | 29.9 | Gypsum Board, Type X (5/8 in) | 31.8 | CLT | 210 | Gypsum Board, Type X (5/8 in) | 31.8 |  | ANSI/APA PRG-320 | 9.5% |  | 50.24 | 0 | CLT | 210 | [5 empty] | ANSI/APA PRG-320 | 9.5% |  |  | 22.4 | 22.6 | Gypsum Board, Type X (5/8 in) | 31.8 | CLT | 210 |  |  |  | ANSI/APA PRG-320 | 9.5% |  | 22.4 |  | 1 | GL | CSA O177 | 9.5% |  | 5.533597 | 0.265 | 0.494 |  | 2 | 4.2 | 2 | GL | CSA O177 | 9.5% |  | 3.785104 | 0.406 | 0.413 |  | 2 | 3.1 | 1 | 2.2 | 2.2 | 0.25 | 0.5 | 4.84 |  |  | Front
|  | 3 | NRCC_LS_3 | 15 | Garbage bin fire scenario | 19.76471 | 22.4 | 106 | 51.98% | W;C;B;Co;Fl | 90.03% | 97.76% | 246% | 17.21% | 101.3% | 101.3% |  |  |  |  | N | 2.2 | 4.84 | 0.06772528 |  |  |  | 0 |  |  |  |  | 3.2 |  |  |  | 1150 | 242 |  |  |  |  | 66.1 |  | 98.9 |  |  | Y | 242 | 1 | 0.1 | 5 |  | 1 | 0.1 | 2 |  | 1 | 0.1 | 10 | [15 empty] | 3.2 | 7 | 3 | [8 empty] | 3.055556 | 135 |  | 16.1 | 55.1 | Gypsum Board, Type X (5/8 in) | 31.8 | CLT | 210 | Gypsum Board, Type X (5/8 in) | 31.8 |  | ANSI/APA PRG-320 | 8.7% |  | 56.36 | 9.7 | CLT | 210 | [5 empty] | ANSI/APA PRG-320 | 8.7% |  |  | 22.4 | 22.7 | CLT | 210 | [5 empty] | ANSI/APA PRG-320 | 8.7% |  | 22.4 | 22.7 | [5 empty] | 6.188 | [16 empty] | 1 | 2.2 | 2.2 | 0.25 | 0.5 | 4.84 |  |  | Front
|  | 4 | NRCC_LS_4 | 224 | Exposed wood framing and wood cribs | 19.88 | 53.25 | 194.1 | 64.19% | C;B;Co;Fl | 142.2% | 169.5% | 234% | 0% | 94.27% | 98.59% | 82.54% | 50% |  |  | N | 2.2 | 14.08 | 0.1075941 |  |  |  | 0 | [5 empty] | 1 |  |  | 1300 | 148 | [9 empty] | N | 148 |  |  |  |  | 70.41667 | 53 | 89 |  | 58.88889 | 40 | 75 | 47.03125 | 26 | 68 |  | 64.4375 | 22 | 135 |  | 4.5, 12 | Right | Front |  | 15, x |  |  | 7.1 | 7.5 | 3 | [8 empty] | 4.444444 | 135 |  | 9.8 | 124.6 | Gypsum Board, Type X (5/8 in) | 31.8 | KAOWOOL | 200 | Gypsum Board, Type X (5/8 in) | 31.8 |  |  |  |  | 73.52 |  | CLT | 210 | [5 empty] | DLT following ICC-ES ESR 4069 | 9.5% |  |  | 53.25 | 50.2 | CLT | 210 | [5 empty] | ANSI/APA PRG-320 | 9.5% |  | 53.25 | 52.5 | 2 | GL | CSA O177 | 9.5% |  | 10.45491 | 0.265 | 0.494 |  | 3w | 13.1 | 4 | GL | CSA O177 | 9.5% |  | 10.74481 | 0.406 | 0.413 |  | 2 | 8.8 | 4 | 1.6 | 2.2 | 0.25 | 1.3 | 3.52 |  |  | Front | 1.6 | 2.2 | 0.25 | 4.2 | 3.52 |  |  | Front | 1.6 | 2.2 | 0.25 | 1.7 | 3.52 |  |  | Right | 1.6 | 2.2 | 0.25 | 5 | 3.52 |  |  | Right
|  | 5 | NRCC_LS_5 | 362 | fully furnished office space | 17.5 | 201.25 | 687.3 | 42.37% | W;C;B;Co |  |  |  | 10.01% | 100% |  | 100% | 100% |  |  | N | 2 | 52 | 0.1069971 |  |  |  | 0 | [8 empty] | 1300 | 250 | [8 empty] | 190 | Y | 250 | 42.22222 | 26 | 56 |  | 24.37037 | 15 | 40 |  |  |  |  | 29.375 | 23 | 33 |  | 37.75 | 23 | 60 |  | 4.5, 12 | Front | Front |  | 39, x | [13 empty] | 1.666667 | 315 |  | 20.6 | 291.2 | [8 empty] | 9.3% |  |  | 27.5 | [8 empty] | 9.3% |  |  |  | 195 | [13 empty] | GL | CSA O177 | 9.3% |  | 14.188 |  |  |  |  | 36.2 |  | GL | CSA O177 | 9.3% | [6 empty] | 32.5
RISE | Brandon & Al 2021 | 1 | RISE_1 | 560 | apartment furniutre and cribs | 20.54 | 47.07318496 | 169.0729 | 31.24% | C;B | 70.5% | 78.92% | 112.2% | 0% | 94.96% |  | 77.38% | 0% |  |  | N | 1.78 | 7.99576 | 0.06309513 | 22 |  |  | 0 | [7 empty] | 2050 kg | 1236 | 240 |  |  |  |  | 66.1 |  | 98.9 |  |  | Y | 240 |  |  |  |  | 35.33333 | 25 | 45 |  |  |  |  | 32 | 0.1 | 65 | [5 empty] | 4.8,8 | Front | Front |  | 17.1,7.5 | It is not recomended to implement two exposed CLT wall surfaces that intersect in one Corner. Char thickness decrease from low part of wall to ceiling. The fire scenarios tested in this study correspond to the improbable event that (NFPA 13 compliant) sprinklers are not functioning, combined with the absence of fire service interference for the first 4 hours. Under those conditions various configurations of exposed mass timber were tested under a statistically severe fire scenario (with a statistically high fuel load density and low opening factor), in order to make the conclusions more generally applicable. More information on the statistical analysis can be found in Annex C. From the compartments tested against the selected severe fire scenario, it can be concluded that: (A) A flashover fire in a compartment with: (1) 100 % exposed (PRG 320, 2018 compliant) CLT ceiling and (2) 100 % exposed glulam beam under the ceiling and (3) two layers of 5/8 inch thick Type X gypsum board protection on all other mass timber surfaces, decayed continuously until 4 hours after ignition and reached radiation temperatures that were significantly below 300 ̊C within two hours. (B) Flashover fires in compartments with: (1) 100 % exposed (PRG 320, 2018 compliant) CLT ceiling and (2) 100 % exposed beam under the ceiling and (3) additional exposed surface areas of column and walls equal to 78 % or 90 % of the floor area, extending to the exposed ceiling and (4) 3 layers of 5/8 inch thick Type X gypsum board protection on all other mass timber surfaces, decayed continuously until 4 hours after ignition and reached radiation temperatures that were significantly below 300 ̊C. (C) A third test with similar surface areas of exposed mass timber walls, where exposed CLT wall surfaces intersected in corners, decayed continuously for more than 3 hours but was followed by surface flaming on walls and increased temperatures. Analysis showed higher damage in the corners of two exposed walls and higher radiation temperature throughout the compartment in this test. (D) A post flashover fire in a similar compartment with a larger opening factor was conducted and decayed relatively quickly and reached ambient temperature within 4 hours. The design corresponds to the range of opening factors of office buildings and only the back wall was protected with two layers of 5/8 inch thick Type X gypsum board. (E) In all tested compartments with walls and the ceiling surfaces exposed, the char depth in the ceiling and the top part of the wall was lower than the char depth at the bottom part of walls. Also, spots of smoldering and hot-spots were more present in the walls than in the ceiling at the end of all fire tests. Thus, the intersection between exposed wall and exposed ceiling did not exhibit the surface flaming and increased temperatures noticed for exposed walls intersecting in corners. (F) For these tests, an increase of roughly 40 m2 exposed surface area (from ~54 to ~94 m2 or from 113 % to 196 % of the floor area) resulted both an increased flame height and shifted flame temperature profile of zero to one meter along the façade. The same increase in exposed mass timber increased the duration of the fully developed fire from 22 to ~30 minutes.(G) After manually extinguishing smoldering and cooling of hot spots with water mist after the 4-hour mark, the exposed and protected walls and ceiling cooled down throughout the thickness, indicating no further loss of structural capacity. |  | 6.9364 | 6.7864 | 2.73 | [8 empty] | 0.4 | 90 | 89% | 15 | 52.82300416 | Gypsum Board, Type X (5/8 in) | 31.8 | CLT | 175 |  |  | CLT 5-ply 35mm | ANSI/APA PRG 320, 2018 compliant | 13% | 470 | 66.930728 | 0 | CLT | 175 |  |  |  |  | CLT 5-ply 35mm | ANSI/APA PRG 320, 2018 compliant | 13% | 470 |  | 47.07318496 | 44.69853496 | concrete, lightweight | 100 | KAOWOOL | 20 | CLT | 175 |  |  |  |  | 47.07318496 |  | 1 | GL | ANSI A 190.12017 compliant glued laminated timber | 13.4% | 580 | 6.3324 | 0.375 | 0.454 |  | 3w | 8.1244692 | 1 | GL | ANSI A 190.12017 compliant glued laminated timber | 13.4% | 580 | 2.73 | 0.47 | 0.454 |  |  | 0 | 2 | 2.246 | 1.78 | 0.42 | 0.6111 | 3.99788 |  |  | Front | 2.246 | 1.78 | 0.42 | 4.0793 | 3.99788 |  |  | Front
|  | 2 | RISE_2 | [5 empty] | 53.1% | Wo;C;B | 119.6% | 119.6% | 190.7% | 54.96% | 94.96% |  | 77.38% | 0% |  |  | N |  |  |  | 34 | 19 | 25 | 403.6268 | [7 empty] | 2450 kg | 1264 | 240 |  |  |  |  | 88.4 |  | 119.2 |  |  | Y | 240 | 60.70833 | 36 | 86 |  | 43.125 | 33 | 57 |  |  |  |  | 56 | 20 | 80 | [5 empty] | 4.8,8 | Front | Front |  | 17.1,9.0 |  |  | 7 | 6.7546 | 2.73 | [8 empty] | 0.4 | 90 | 89% | 12 | 89.78471896 | Gypsum Board, Type X (5/8 in) | 47.7 | CLT | 175 |  |  | CLT 5-ply 35mm | ANSI/APA PRG 320, 2018 compliant | 13% | 470 | 67.104356 | 36.880116 | CLT | 175 |  |  |  |  | CLT 5-ply 35mm | ANSI/APA PRG 320, 2018 compliant | 13% | 470 |  | 47.2822 | 44.69853496 | concrete, lightweight | 100 | KAOWOOL | 20 | CLT | 175 |  |  |  |  | 47.2822 |  | 1 | GL | ANSI A 190.12017 compliant glued laminated timber | 13.4% | 580 | 6.396 | 0.375 | 0.454 |  | 3w | 8.206068 | 1 | GL | ANSI A 190.12017 compliant glued laminated timber | 13.4% | 580 | 2.73 | 0.47 | 0.454 |  |  | 0 | 2 | 2.246 | 1.78 | 0.42 | 0.627 | 3.99788 |  |  | Front | 2.246 | 1.78 | 0.42 | 4.127 | 3.99788 |  |  | Front
|  | 3 | RISE_3 | [5 empty] | 58.74% | Wco;C;B;Co | 132.3% | 132.3% | 211% | 63.56% | 94.96% |  | 77.38% | 74.57% |  |  | N |  |  |  | 34 |  |  | 0 | [7 empty] | 3800 kg | 1200 | 211 |  |  |  |  | 88.4 |  | 119.2 |  | 185 | N | 211 | 69.875 | 35 | 104 |  | 46.5625 | 40 | 58 |  |  |  |  | 56 | 25 | 80 |  | 56 | 25 | 80 |  | 4.8,8 | Front | Front |  | 14.8,6.6 |  |  | 7 | 6.7546 | 2.73 | [8 empty] | 1 | 90 | 73% | 11 | 99.3209862 | Gypsum Board, Type X (5/8 in) | 47.7 | CLT | 175 |  |  | CLT 5-ply 35mm | ANSI/APA PRG 320, 2018 compliant | 13% | 470 | 67.104356 | 42.65444324 | CLT | 175 |  |  |  |  | CLT 5-ply 35mm | ANSI/APA PRG 320, 2018 compliant | 13% | 470 |  | 47.2822 | 44.69853496 | concrete, lightweight | 100 | KAOWOOL | 20 | CLT | 175 |  |  |  |  | 47.2822 |  | 1 | GL | ANSI A 190.12017 compliant glued laminated timber | 13.4% | 580 | 6.396 | 0.375 | 0.454 |  | 3w | 8.206068 | 1 | GL | ANSI A 190.12017 compliant glued laminated timber | 13.4% | 580 | 2.73 | 0.47 | 0.454 |  | 3h | 3.76194 | 2 | 2.246 | 1.78 | 0.42 | 0.627 | 3.99788 |  |  | Front | 2.246 | 1.78 | 0.42 | 4.127 | 3.99788 |  |  | Front
|  | 4 | RISE_4 | [5 empty] | 47.64% | Wco;C;B;Co | 106.8% | 181.9% | 171.1% | 53.94% | 94.96% |  | 77.38% | 74.57% |  |  | N | 2.104 | 31.172864 | 0.2674396 | 50 |  |  | 0 | [7 empty] | 3650 kg | 1150 | 240 |  |  |  |  | 66.1 |  | 98.9 |  |  | Y | 240 | 47.90385 | 28 | 104 |  | 27.8125 | 13 | 45 |  |  |  |  | 37.33333 | 16.66667 | 53.33333 |  | 37.33333 | 16.66667 | 53.33333 |  | 4.8,8 | Front | Front |  | 6.7,4.9 |  |  | 7 | 6.8182 | 2.73 | [8 empty] | 0.9 | 90 | 98% | 11 | 80.54795096 | Gypsum Board, Type X (5/8 in) | 31.8 | CLT | 175 |  |  | CLT 5-ply 35mm | ANSI/APA PRG 320, 2018 compliant | 13% | 470 | 44.274508 | 23.881408 | CLT | 175 |  |  |  |  | CLT 5-ply 35mm | ANSI/APA PRG 320, 2018 compliant | 13% | 470 |  | 47.7274 | 44.69853496 | concrete, lightweight | 100 | KAOWOOL | 20 | CLT | 175 |  |  |  |  | 47.7274 |  | 1 | GL | ANSI A 190.12017 compliant glued laminated timber | 13.4% | 580 | 6.396 | 0.375 | 0.454 |  | 3w | 8.206068 | 1 | GL | ANSI A 190.12017 compliant glued laminated timber | 13.4% | 580 | 2.73 | 0.47 | 0.454 |  | 3h | 3.76194 | 6 | 2.436 | 2.104 | 0.096 | 0.532 | 5.125344 |  |  | Front | 2.436 | 2.104 | 0.096 | 4.032 | 5.125344 |  |  | Front | 2.486 | 2.104 | 0.096 | 0.4536 | 5.230544 |  |  | Left | 2.486 | 2.104 | 0.096 | 3.8468 | 5.230544 |  |  | Left | 2.486 | 2.104 | 0.096 | 0.4536 | 5.230544 |  |  | Right | 2.486 | 2.104 | 0.096 | 3.8468 | 5.230544 |  |  | Right
|  | 5 | RISE_5 | [5 empty] | 59.12% | Wo;C;B;Co | 133.1% | 149% | 212.3% | 64.51% | 94.96% |  | 77.38% | 74.57% |  |  | N | 1.78 | 7.99576 | 0.06309513 | 34 |  |  | 0 | [7 empty] | 3700 kg | 1150 | 240 |  |  |  |  | 88.4 |  | 119.2 |  |  | Y | 240 | 65.42593 | 33 | 95 |  | 50.3125 | 37 | 73 |  |  |  |  | 59 | 20 | 80 |  | 59 | 20 | 80 |  | 4.8,8 | Front | Front |  | x,7.6 |  |  | 7 | 6.7546 | 2.73 | [8 empty] | 0.9 | 90 | 83% | 7 | 99.95437896 | Gypsum Board, Type X (5/8 in) | 47.7 | CLT | 175 |  |  | CLT 5-ply 35mm | ANSI/APA PRG 320, 2018 compliant | 13% | 470 | 67.104356 | 43.287836 | CLT | 175 |  |  |  |  | CLT 5-ply 35mm | ANSI/APA PRG 320, 2018 compliant | 13% | 470 |  | 47.2822 | 44.69853496 | concrete, lightweight | 100 | KAOWOOL | 20 | CLT | 175 |  |  |  |  | 47.2822 |  | 1 | GL | ANSI A 190.12017 compliant glued laminated timber | 13.4% | 580 | 6.396 | 0.375 | 0.454 |  | 3w | 8.206068 | 1 | GL | ANSI A 190.12017 compliant glued laminated timber | 13.4% | 580 | 2.73 | 0.47 | 0.454 |  | 3h | 3.76194 | 2 | 2.246 | 1.78 | 0.42 | 0.627 | 3.99788 |  |  | Front | 2.246 | 1.78 | 0.42 | 4.127 | 3.99788 |  |  | Front
Arup/Cerib | Kostovinos & Al 2023 | 1 | CodeRed_1 | 184.8997 | Cribs | 17.74215 | 351.9529 | 980.0538 | 36.91% | C;Co | 131% | 164.8% | 102.8% | 0% | 100% |  |  | 100% |  |  | N | 1.487649 | 56.634 | 0.07048189 | 121 | 60 | 61 | 170.4774 |  | 240823 HRR_Experiments.xlsx |  |  |  |  | 3 | 60-75% | 1030 | 180 | [9 empty] | Y | 180 |  |  |  |  | 25 | 18 | 31 | [8 empty] | 30 | 5 | 60 |  | 0.95 | Rear | Above | 900 | 120 | This paper presents novel experimental evidence from CodeRed #01, the first in a series of fire experiments carried out inside a purposebuilt, open-plan compartment to capture fire dynamics in large compartments with exposed timber. The experiment had an area of 352 m2 and included a CLT ceiling and two glulam columns. The fire dynamics were captured via thermocouples, PT, as well as fixed and drone-mounted cameras. The main findings from the observations of CodeRed #01 are summarised below: • Rapid fire spread was observed across the CLT ceiling once the ceiling ignited. Fire spread via the ceiling, and reached the other end of the compartment more than 1 min earlier than the fire spread across the wood crib on the floor. Compared to similar noncombustible enclosure experiments the fire spread was significantly faster. Any increase in speed of fire spread impacts occupant evacuation options, and fire-fighting response scenarios. Better understanding of the speed and duration of the fire enables robust design solutions to be developed. • The CLT ceiling contributed significantly to the overall HRR of the fire contributing approximately the same energy as the fuel load of the wood crib. The increased heat release needs to be accounted for given its potential impact on structural fire resistance and the resulting more extensive external flaming. • Flaming combustion of the CLT ceiling stopped almost simultaneously as the flaming of the fuel bed ceased directly impacting the ceiling. The MUF-based CLT ceiling maintained glue-line integrity (i.e., there was no extensive char fall-off) resulting in predictable behaviour when exposed to fire as no new timber was exposed late in the fire at the ceiling. • A significant portion of the pyrolysis gases burnt externally, evident in the substantial and prolonged external flaming observed above the openings. This impacts the speed and extent of vertical fire spread over the external wall within the same building, again relevant for evacuation options and fire-fighting response scenarios. It is also important for the evaluation and control of external fire spread to adjacent built assets. • The lower portion of glulam columns may experience increased charring due to the prolonged heat transfer from the surrounding embers remaining of the burnt wood crib; again, relevant when designing structural fire resistance of vertical load-bearing timber elements and also fire-fighting tactics. • Without fire-fighting intervention smouldering continued throughout the monitoring period of 48 h, and resulted in burn through the entire CLT slab depth in one location. This finding is relevant for fire-fighting tactics for timber buildings, and is an important consideration for the design of joints, junctions and connections. • The decay of the fire was steady and no secondary flashover took place. The impact of the findings from the observations of CodeRed #01 on fire safety design and life safety of occupants and fire-fighters, fire-fighting tactics and property protection needs to be studied and tools and guidance need to be developed for practicing engineers and builders to safely construct with mass timber. |  | 34.27 | 10.27 | 3.1 |  | 0.25 |  | 0.0001 | 30 |  |  |  | 0 |  | 49% | 3 | 361.7129 | concrete, lightweight | 365 | [10 empty] | CLT | 140 |  |  |  |  | CLT 5-ply (40-20-20-20-40) | lue line interity following EN1995-1-2 | 11.1% | 450 | 18.79 | 351.9529 | 351.9529 | concrete | 200 | [21 empty] | 2 | GL | PUR Adhesive |  |  | 6.1 | 0.4 | 0.4 |  | 4 | 9.76 | 36 | 1.875 | 2 | 0 | 10.66286 | 3.75 |  |  | Rear | 1.09 | 1 | 1.25 | 1.135 | 1.09 | 4 | 0.7357143 | Rear | 1.09 | 1 | 1.25 | 14.745 | 1.09 | 3 | 0.7357143 | Rear | 1.09 | 1 | 1.25 | 24.74214 | 1.09 | 4 | 0.7357143 | Rear | 1.09 | 1 | 1.25 | 1.135 | 1.09 | 4 | 0.7357143 | Front | 1.09 | 1 | 1.25 | 15.61357 | 1.09 | 9 | 0.7357143 | Front | 1.362 | 2.25 | 0 | 0 | 3.0645 | 1 | 7.546 | Left | 2.76 | 2.25 | 0 | 3.755 | 6.21 |  |  | Left | 2.76 | 2.25 | 0 | 3.755 | 6.21 |  |  | Right | 1.09 | 1.25 | 1 | 1.135 | 1.3625 | 1 | 5.82 | Right
|  | 2 | CodeRed_2 | 186.3829 | Cribs | 17.47168 | 351.9529 | 980.0538 | 36.91% | C;Co | 131% | 146% | 102.8% | 0% | 100% |  |  | 100% |  |  | N | 1.817598 | 28.359 | 0.03901125 | 99 | 53 | 46 | 150.5883 |  | 240823 HRR_Experiments.xlsx |  |  |  |  | 3 |  | 1053 | 180 | [9 empty] | Y | 180 |  |  |  |  | 27.8 | 25 | 30 | [8 empty] | 35 | 5 | 96 |  | 0.05 | Rear | Above | 1000 | 140 | This paper presents novel experimental evidence from CodeRed #02, the second in a series of fire experiments carried out inside a purpose-built, open-plan compartment with combustible linings to capture fire dynamics in large compartments with exposed timber. The aim of the CodeRed #02 experiment was to assess the impact of a circa 50% reduction in ventilation, compared to CodeRed #01,on fire dynamics while keeping all other relevant parameters the same. One experiment has been undertaken for each configuration and therefore the conclusions from this research would benefit from further studies. It was observed that the end of flaming combustion for CodeRed #02 was 4 min 30 s after that of CodeRed #01 where flaming combustion ceased at 22 min 30 s. This corresponds to a 20% increase in fire duration. Considering the time from when the CLT ceiling ignited (i.e. discounting the time for initial fire growth until the ceiling ignited), which not likely related to the ventilation of the compartment, the end of flaming combustion in CodeRed #02 was 1 min 24 s after that of CodeRed #01: a 15.6% increase in flaming duration. The observations of the flame propagation, external flaming, and temperature development suggest that CodeRed #02 was, largely, limited by the ventilation. However, towards the ends of the compartment some characteristics of fuel-controlled behaviour were also observed. In both CodeRed experiments, leading and trailing edges were observed, characteristic of a fuel controlled/travelling fire. The average flame spread rate across the CLT was 0.15 m/s compared to 0.20 m/s for CodeRed #01 (23%), and 0.15 m/s across the wood crib (after CLT ignition), compared to 0.16 m/s in CodeRed #01 (8%). As such the reduction in ventilation appeared to have a greater overall impact on the spread rate of flame across the CLT than the crib. The maximum temperature and incident heat fluxes inside the compartment remained approximately the same as CodeRed #01, however the patterns in the development of temperatures are different. In areas away from openings, the maximum temperatures in CodeRed #02 were reached later (around 20 min after ignition) than in CodeRed #01 (5–10 min). Similarly, the incident heat fluxes at the ceiling grew more slowly (over a period of 15–20 min) than in CodeRed #01,and reached a peak of 267 kW/m2. This is likely due to the initial lack of oxygen supply, resulting in a ventilation controlled burning regime which gradually transitioned to a fuel controlled regime as the fuel was consumed at either end of the compartment near the large openings. The heat release rate of CodeRed #02 was estimated to be 99 MW which is 18% lower than the 121 MW estimated for CodeRed #01. This assumes that combustion efficiency was the same between the two experiments for comparison purposes although it is recognised that in CodeRed #02 combustion was less efficient due to lack of ventilation, evident in the increased smoke production observed in CodeRed #02. In CodeRed #02 the flaming of the CLT completely ended 30s after the flaming of the cribs ended (26 min 30 s). This is unlike CodeRed #01 where the flaming of the CLT ended 5 min before the flaming of the cribs (17 min 30 s and 22 min 30 s respectively). In both cases, the CLT flaming ceased when compartment temperatures were decaying. The greatest calculated heat fluxes at the time flaming combustion of the CLT ceased were 111 and 50 kW/m2 for CodeRed #01 and #02 respectively. The rate of decay of temperatures in CodeRed #02 after the end of flaming is 9.7C/min which is a is 13% decrease in cooling rate compared to CodeRed #01 with 11.2C/min. This suggests that the 50% reduction in ventilation reduced the rate of temperature decay (i.e., overall time period of decay is longer). The percentage change in cooling rate is similar to that of the change in fire spread rate across the CLT and wood crib (15.5%). With regards to external fire spread, the conditions were generally more onerous in CodeRed #02 than in #01. The external flames were higher, reaching heights of up 3 to 3.5 m depending on the window location, the flames protruded much further (laterally) from the compartment from the large end openings the flames and the duration of the external flaming was also longer in CodeRed #02 than in #01. The average char depth across the ceiling was 28 mm, an 11% increase in overall char depth compared to CodeRed #01 (25 mm). This increase in char depth is likely due to the 15.6% increase in burning duration of the CLT and more prolonged decay. In CodeRed #02 the variation in char depth with position along the compartment was less than in CodeRed #01. In both experiments the char depth plateaued and was the greatest toward the end of the compartment. The variation in average char depths along the compartment was within 22% for CodeRed #02, while in CodeRed #01 it by varied by up to 75%. In both CodeRed #01 and #02 the greatest char depths were measured on lower part of the columns due to the on-going smouldering of the fuel bed after the end of flaming. In CodeRed #02, 32 h after the end of flaming, the base of column one had smouldered to the extent that it lost its attachment to the base plate, which was not representative of real building conditions, and fell to the ground which resulted in the complete smouldering along the length of the column. Smouldering combustion, in both experiments, continued in junctions/interfaces between the CLT panels and the central beam or external walls for the following 60 h until suppression or natural extinction. Seven hot spots were identified after the end of flaming that resulted in holes being created in the CLT slab. One of the hotspots transitioned to flaming and was successfully suppressed with a water hose. Further research is necessary to establish potential links between smouldering and the conditions that affect its occurrence in specific locations such as junctions. Understanding where smouldering may occur is important as connections are critical locations for the loadbearing capacity of structural members. The findings from the fire dynamics characteristics and performance of mass timber structure observed in CodeRed #02 can help to improve understanding of fire dynamics in open-plan compartmentswithmasstimberceilingandhelptodevelopfiresafety engineering guidance and new design tools for mass timber buildings. |  | 34.27 | 10.27 | 3.1 | [8 empty] | 0.04 | 135 | 65% | 21 | 361.7129 | concrete, lightweight | 365 | [10 empty] | CLT | 140 |  |  |  |  | CLT 5-ply (40-20-20-20-40) | lue line interity following EN1995-1-2 | 11.1% | 450 | 18.79 | 351.9529 | 351.9529 | concrete | 200 | [21 empty] | 2 | GL | PUR Adhesive |  |  | 6.1 | 0.4 | 0.4 |  | 4 | 9.76 | 13 | 2.76 | 2.25 | 0 | 3.755 | 6.21 |  |  | Right | 1.09 | 1 | 1.25 | 2.960714 | 1.09 | 1 | 2.561429 | Rear | 1.09 | 1 | 1.25 | 18.39643 | 1.09 |  | 2.561429 | Rear | 1.09 | 1 | 1.25 | 27.70465 | 1.09 | 1 | 2.561429 | Rear | 1.09 | 1 | 1.25 | 2.960714 | 1.09 | 1 | 2.561429 | Front | 1.09 | 1 | 1.25 | 19.265 | 1.09 | 1 | 6.212857 | Front | 1.362 | 2.25 | 0 | 0 | 3.0645 | 1 | 7.546 | Left | 2.76 | 2.25 | 0 | 3.755 | 6.21 |  |  | Left
RISE | Boe & Al | 1 | FRIC_1 | 353 | Cribs | 16 | 94 | 307.952 | 29% | C | 74.45% | 108.2% | 95% | 0% | 95% | [5 empty] | N | 2.2 | 37.4 | 0.1801358 | 41 | 20 | 21 | 212.766 |  | 240823 HRR_Experiments.xlsx |  |  |  |  | 3 | 80% | 1040 | 240 |  |  |  |  | 61.6 |  | 90.2 |  | 120 | Y | 240 |  |  |  |  | 26 | 20 | 40 | 1.135 | [11 empty] | 1.8 | Front | Above | 600 | 40 |  |  | 18.8 | 5 | 2.52 | [8 empty] | negligible |  |  | 15 | 89.3 | plasterBoard Type F | 30 | CLT | 140 |  |  | CLT 5-ply (40-20-20-20-40) | Norvwegian spruce PUR | 12.8% | 484 | 111.95624 |  | CLT | 140 |  |  |  |  | CLT 5-ply (40-20-20-20-40) | Norvwegian spruce | 12.8% | 484 |  | 94 | 89.3 | Stone wool insulation | 30 | concrete | 200 | [6 empty] | 94 |  | 1 | GL |  |  |  | 18.8 | 0.14 | 0.315 | [14 empty] | 4 | 4.25 | 2.2 | 0 | 0 | 9.35 | 3 | 0.6 | Front
|  | 2 | FRIC_2 | 353 | Cribs | 16 | 94 | 307.952 | 44.29% | W;C | 113.7% | 165.2% | 145.1% | 57.05% | 95% | [5 empty] | N | 2.2 | 37.4 | 0.1801358 | 72.5 | 35 | 37.5 | 372.3404 |  | 240823 HRR_Experiments.xlsx |  |  |  |  | 3 | 80% | 1172 | 175 | [8 empty] | 76 | N | 76 | 38.792 | 39 | 39 | 0.5104211 | 36.36364 | 36 | 36 | 0.4784689 | [11 empty] | 1.8 | Front | Above | 865 | 96 |  |  | 18.8 | 5 | 2.52 | [8 empty] | 2 | 130 |  | 15 | 136.4 | CLT | 140 |  |  |  |  | CLT 5-ply (40-20-20-20-40) | Norvwegian spruce PUR | 14.1% | 484 | 111.95624 | 47.1 | CLT | 140 |  |  |  |  | CLT 5-ply (40-20-20-20-40) | Norvwegian spruce | 12.8% | 484 |  | 94 | 89.3 | Stone wool insulation | 30 | concrete | 200 | [6 empty] | 94 |  | 1 | GL |  |  |  | 18.8 | 0.14 | 0.315 | [14 empty] | 4 | 4.25 | 2.2 | 0 | 0 | 9.35 | 3 | 0.6 | Front
AdivBois | AdivBois | 0 | AdivBois_0 | 350 | Cribs | 15.8 | 28.5825 | 112.805 | 0% | 0 | 0% | 0% | 0% | [7 empty] | N | 1.5 | 5.4 | 0.0586288 |  |  |  | 0 |  | 240823 HRR_Experiments.xlsx | 240823 HRR_Experiments.xlsx |  |  | 0.5 |  | 78% | 990 | 180 | [9 empty] | ' | 0 | [24 empty] | Froggies aren't so bad |  | 5.15 | 5.55 | 2.6 | [7 empty] | 101500 | 1.666667 | 270 | 50% | 24 | 0 | Gypsum Board, Type X (5/8 in) | 25.4 | concrete, lightweight | 175 | [6 empty] | 50.24 | 0 | GlassFibre 1 | 50 | concrete, lightweight | 225 | [9 empty] | Gypsum Board, Type X (5/8 in) | 12.7 | GlassFibre 1 | 200 | concrete | 100 | [28 empty] | 2 | 2.15 | 1.5 | 0.7 | 0.4 | 3.225 |  |  | Front | 1.45 | 1.5 | 0.7 | 3.1 | 2.175 |  |  | Front
|  | 1 | AdivBois_1 | 968 |  |  | 28.5825 | 112.805 | 12.79% | W | 25.93% | 28.72% | 50.49% | 28.72% | 0% | 0% |  |  |  |  | N | 1.5 | 5.4 | 0.0586288 | 9 | 6 | 4 | 209.9187 |  | 240823 HRR_Experiments.xlsx | 240823 HRR_Experiments.xlsx |  |  | 0.5 |  | - | 1100 | 180 | [9 empty] | Y | 480 | 83.5 | 75 | 98 | 0.845 | [22 empty] | 5.15 | 5.55 | 2.6 |  | 0.5 | [5 empty] | 98200 | 1.666667 | 270 | 59% | 16 | 14.43 | Gypsum Board, Type X (5/8 in) | 25.4 | concrete, lightweight | 175 | CLT | 220 | CLT 5-ply 40-45-45-45-45mm | Plicroisé® Belliard constuction - MUF |  |  | 50.24 | 14.43 | GlassFibre 1 | 50 | concrete, lightweight | 225 | [9 empty] | Gypsum Board, Type X (5/8 in) | 12.7 | GlassFibre 1 | 200 | concrete | 100 | [28 empty] | 2 | 2.15 | 1.5 | 0.7 | 0.4 | 3.225 |  |  | Front | 1.45 | 1.5 | 0.7 | 3.1 | 2.175 |  |  | Front
|  | 2 | AdivBois_2 | 809 |  |  | 28.5825 | 113.661 | 25.15% | C | 50.59% | 64.45% | 100% | 0% | 100% | 0% |  |  |  |  | N | 1.5 | 12.15 | 0.1309213 | 11 | 6 | 7 | 209.9187 |  | 240823 HRR_Experiments.xlsx | 240823 HRR_Experiments.xlsx |  |  | 0.5 |  | 86% | 1108 | 180 | [9 empty] | Y | 480 |  |  |  |  | 47 | 40 | 50 | 0.745 | [18 empty] | 5.15 | 5.55 | 2.64 |  | 0.5 | [5 empty] | 99800 | 1.944444 | 22.5 | 61% | 15 | 28.5825 | Gypsum Board, Type X (5/8 in) | 25.4 | concrete, lightweight | 175 |  |  |  | Plicroisé® Belliard constuction - MUF |  |  | 44.346 |  | CLT | 220 |  |  |  |  | CLT 5-ply 45-45-45-45-40mm | Plicroisé® Belliard constuction - MUF |  |  |  | 28.5825 | 28.5825 | Gypsum Board, Type X (5/8 in) | 12.7 | GlassFibre 1 | 200 | concrete | 100 | [28 empty] | 4 | 2.15 | 1.5 | 0.7 | 0.4 | 3.225 |  |  | Front | 1.45 | 1.5 | 0.7 | 3.1 | 2.175 |  |  | Front | 2.25 | 1.5 | 0.7 | 0.5 | 3.375 |  |  | Right | 2.25 | 1.5 | 0.7 | 0.5 | 3.375 |  |  | Left
|  | 3 | AdivBois_3 | 795 |  |  | 28.5825 | 113.661 | 21.91% | B;Co | 44.08% | 56.15% | 87.12% | 0% | 0% | 0% | 75.78% | 100% |  |  | N | 1.5 | 12.15 | 0.1309213 | 8 | 5 | 5 | 174.9322 |  |  | 240823 HRR_Experiments.xlsx |  |  | 0.5 |  | 70% | 1040 | 180 | [9 empty] | Y | 480 | [11 empty] | 54.6875 | 32.5 | 95 | 0.89 | 42.6875 | 27 | 57.5 | 1.04 | [7 empty] | 5.15 | 5.55 | 2.64 |  | 0.5 | [5 empty] | 102200 | 0.8333333 | 337.5 | 89% | 17 | 24.90135 | Gypsum Board, Type X (5/8 in) | 25.4 | concrete, lightweight | 175 | [6 empty] | 44.346 |  | GlassFibre 1 | 50 | concrete, lightweight | 225 | [9 empty] | Gypsum Board, Type X (5/8 in) | 12.7 | GlassFibre 1 | 200 | concrete | 100 | [6 empty] | 9 | GL |  |  |  | 26.49 | 0.215 | 0.32 |  | 3w | 21.47935 | 1 |  |  |  |  | 2.36 | 0.32 | 0.405 |  | 4 | 3.422 | 4 | 2.15 | 1.5 | 0.7 | 0.4 | 3.225 |  |  | Front | 1.45 | 1.5 | 0.7 | 3.1 | 2.175 |  |  | Front | 2.25 | 1.5 | 0.7 | 0.5 | 3.375 |  |  | Right | 2.25 | 1.5 | 0.7 | 0.5 | 3.375 |  |  | Left
|  | 4 | AdivBois_4 | 822 |  |  | 28.5825 | 113.661 | 25.15% | C | 50.59% | 64.45% | 100% | 0% | 100% | 0% |  |  |  |  | N | 1.5 | 12.15 | 0.1309213 | 13 | 7 | 9 | 244.9051 |  | 240823 HRR_Experiments.xlsx | 240823 HRR_Experiments.xlsx |  |  | 0.5 |  |  | 1040 | 180 | [8 empty] | 45 | Y | 480 |  |  |  |  | 94 | 90 | 102 | 1.59 | [18 empty] | 5.15 | 5.55 | 2.64 |  | 0.5 | [5 empty] | 102200 | 2.777778 | 0 | 57% | 14 | 28.5825 | Gypsum Board, Type X (5/8 in) | 25.4 | concrete, lightweight | 175 |  |  |  | CLT 5 ply 40mm (Stora Enso) - PU |  |  | 44.346 |  | CLT | 200 |  |  |  |  | CLT 5-ply 40mm | StoreEnso® PU |  |  |  | 28.5825 | 28.5825 | Gypsum Board, Type X (5/8 in) | 12.7 | GlassFibre 1 | 200 | concrete | 100 | [28 empty] | 4 | 2.15 | 1.5 | 0.7 | 0.4 | 3.225 |  |  | Front | 1.45 | 1.5 | 0.7 | 3.1 | 2.175 |  |  | Front | 2.25 | 1.5 | 0.7 | 0.5 | 3.375 |  |  | Right | 2.25 | 1.5 | 0.7 | 0.5 | 3.375 |  |  | Left
Technical University Zurich | TIMPuls | 0 | TIMPuls_0 | 1085 | Cribs | 17.28 | 20.25 | 83.7 | 0% | 0 | 0% | 0% | 0% | [6 empty] | 0% | N | 2.2 | 5.28 | 0.09356638 |  | 10 |  |  |  | Timpuls_0_2 | [7 empty] | 180 |  | C(115-;NF) |  |  | 112 | 112 | 119.2 | 82.8 |  | ' | 150 | [19 empty] | 1 | Front | Above | 900 | 55 |  |  | 4.5 | 4.5 | 2.4 | [12 empty] | 0 | plasterBoard Type F | 50 | CLT | 100 |  |  | CLT 5-ply 20mm |  |  |  | 37.92 | 0 | plasterBoard Type F | 50 | CLT | 180 | [8 empty] | 0 | Gypsum Board, Type X (5/8 in) | 12.7 | GlassFibre 1 | 200 | concrete | 100 | [28 empty] | 1 | 2.4 | 2.2 | 0 | 1.05 | 5.28 |  |  | Front
|  | 1 | TIMPuls_1 | 1085 |  |  | 20.25 | 83.7 | 24.19% | W | 46.88% | 53.4% | 100% | 0% | 100% | 0% |  |  |  | 34.81% | N | 2.2 | 5.28 | 0.09356638 |  | 8 | 8 |  |  | Timpuls_0_2 | [7 empty] | 180 |  | W_CLT(40-54) | 37 |  | 36.4 |  | 63.6 |  | 85? | N | 93 | 35 |  |  |  | 80 | [14 empty] | 1 | Front | Above | 1080 | 85 |  |  | 4.5 | 4.5 | 2.4 | [12 empty] | 20.25 | plasterBoard Type F | 18 | CLT | 100 |  |  | CLT 5-ply 20mm |  |  |  | 37.92 | 0 | CLT | 180 | [9 empty] | 20.25 | 20.25 | Gypsum Board, Type X (5/8 in) | 12.7 | GlassFibre 1 | 200 | concrete | 100 | [28 empty] | 1 | 2.4 | 2.2 | 0 | 1.05 | 5.28 |  |  | Front
|  | 2 | TIMPuls_2 | 1085 |  |  | 20.25 | 83.7 | 25.81% | C | 50% | 56.96% | 106.7% | 56.96% | 0% | 0% |  |  |  | 37.13% | N | 2.2 | 5.28 | 0.09356638 |  | 9 | 8 |  |  | Timpuls_0_2 | [7 empty] | 180 |  | C(43-51;62-69) |  | 63 | 76.7 | 76.7 | 119.2 | 82.8 | 80? | N | 92 | 75 |  |  |  | 30 | [14 empty] | 1 | Front | Above | 950 | 61 |  |  | 4.5 | 4.5 | 2.4 | [12 empty] | 21.6 | plasterBoard Type F | 36 | CLT | 150 |  |  | CLT 5-ply 20mm |  |  |  | 37.92 | 21.6 | plasterBoard Type F | 36 | CLT | 220 | [8 empty] | 0 | Gypsum Board, Type X (5/8 in) | 12.7 | GlassFibre 1 | 200 | concrete | 100 | [28 empty] | 1 | 2.4 | 2.2 | 0 | 1.05 | 5.28 |  |  | Front
|  | 3 | TIMPuls_3 | 1085 |  |  | 40.5 | 145.8 | 27.78% | B;Co | 62.5% | 72.89% | 100% | 0% | 100% | 0% |  |  |  | 42.16% | N | 2.2 | 9.24 | 0.09399955 |  | 17 | 26 |  |  | Timpuls_3_4 | [7 empty] | 180 |  | W_LF(43-63) W12.5(50) W18(60) | 53 |  | 49 |  | 66 |  |  | N | 150 | 100 |  |  |  | 90 | [14 empty] | 1 | Front | Above | 1180 | 107 |  |  | 9 | 4.5 | 2.4 | [12 empty] | 40.5 | plasterBoard Type F | 25 | CLT | 24 | CLT | 140 |  |  |  |  | 55.56 | 0 | CLT | 180 | [9 empty] | 40.5 | 40.5 | Gypsum Board, Type X (5/8 in) | 12.7 | GlassFibre 1 | 200 | concrete | 100 | [28 empty] | 1 | 4.2 | 2.2 | 0 | 2.4 | 9.24 |  |  | Front
|  | 4 | TIMPuls_4 | 1085 |  |  | 40.5 | 145.8 | 42.7% | C | 96.07% | 112.1% | 153.7% | 19.44% | 93.33% | 0% |  |  |  | 64.81% | N | 2.2 | 9.24 | 0.09399955 |  | 16 | 23 |  |  | Timpuls_3_4 | [7 empty] | 180 |  | W(44-55;-) |  |  | 76.7 |  | 119.2 |  |  | N | 65 | 50 |  |  |  | 60 | [14 empty] | 1 | Front | Above | 1160 | 109 |  |  | 9 | 4.5 | 2.4 | [12 empty] | 62.256 | plasterBoard Type F | 36 | CLT | 150 | [6 empty] | 55.56 | 10.8 | CLT | 180 | [9 empty] | 40.5 | 37.8 | Gypsum Board, Type X (5/8 in) | 12.7 | GlassFibre 1 | 200 | concrete | 100 | [6 empty] | 1 | GL |  |  |  | 9 | 0.3 | 0.32 |  | 3w | 8.28 | 2 | GL |  |  |  | 4.48 | 0.3 | 0.3 |  | 4 | 5.376 | 1 | 4.2 | 2.2 | 0 | 2.4 | 9.24 |  |  | Front
SEIFBOIS | TH2.7 | R60_25% | SeifBois_B27_R60_25% | 450 | Cribs | 17.5 | 51.5824 | 200.0248 | 12.11% | C;B;Co | 25% | 29.11% | 46.94% | 0% | 26.62% | 0% | 50% | 76.92% |  |  | N | 2.4 | 13.68 | 0.1059517 | [13 empty] | 540 | [9 empty] | ' | 240 | [19 empty] | 4, 8, 12 | Left | Front |  |  |  |  | 6.26 | 8.24 | 3.34 | [11 empty] | 20 | 24.215 | SIPOREX | 200 | [8 empty] | 83.18 |  | CLT | 300 | [5 empty] | Plicroisé® Belliard constuction - MUF |  |  |  | 51.5824 | 13.73005 | Gypsum Board, Type X (5/8 in) | 12.7 | GlassFibre 1 | 200 | concrete | 100 |  |  |  |  | 51.5824 |  | 4 | GL |  |  |  | 8.83625 | 0.22 | 0.507931 |  | 2 | 6.43218 | 8 |  |  |  |  | 5.065961 | 0.24 | 0.28 |  | 3w | 4.052769 | 3 | 1.9 | 2.4 | 0.3 | 0.4 | 4.56 | 2 | 0.8 | Left
|  | R120_25% | SeifBois_B27_R120_25% | 450 |  |  | 51.5824 | 200.0248 | 12.11% | C;B;Co | 25% | 29.11% | 46.94% | 0% | 26.62% | 0% | 50% | 76.92% |  |  | N | 2.4 | 13.68 | 0.1059517 | [13 empty] | 720 | [9 empty] | ' | 240 | [19 empty] | 4, 8, 12 | Left | Front |  |  |  |  | 6.26 | 8.24 | 3.34 | [11 empty] | 20 | 24.215 | SIPOREX | 200 | [8 empty] | 83.18 |  | CLT | 300 | [5 empty] | Plicroisé® Belliard constuction - MUF |  |  |  | 51.5824 | 13.73005 | Gypsum Board, Type X (5/8 in) | 12.7 | GlassFibre 1 | 200 | concrete | 100 |  |  |  |  | 51.5824 |  | 4 | GL |  |  |  | 8.83625 | 0.22 | 0.507931 |  | 2 | 6.43218 | 8 |  |  |  |  | 5.065961 | 0.24 | 0.28 |  | 3w | 4.052769 | 3 | 1.9 | 2.4 | 0.3 | 0.4 | 4.56 | 2 | 0.8 | Left
|  | R30_25% | SeifBois_H27_R30_25% | 780 |  |  | 53.9864 | 187.3528 | 10.59% | C;B;Co | 25% | 28.6% | 36.76% | 17.65% | 0% | 0% | 79.63% | 100% |  |  | N | 1.9864 | 10 | 0.0752269 | [13 empty] | 540 | [5 empty] | 112 |  | 82.8 |  | ' | 240 | [19 empty] | 4, 8, 12 | Left | Front |  |  |  |  | 7.54 | 7.16 | 2.7 | [11 empty] | 20 | 19.845 | CLT | 120 | [8 empty] | 69.38 | 12.24568 | Gypsum Board, Type X (5/8 in) | 50 | CLT | 220 |  |  |  | Plicroisé® Belliard constuction - MUF |  |  |  | 53.9864 |  | Gypsum Board, Type X (5/8 in) | 12.7 | GlassFibre 1 | 200 | concrete | 100 |  |  |  |  | 53.9864 |  | 8 | GL |  |  |  | 3.606661 | 0.22 | 0.32 |  | 3w | 3.101728 | 7 |  |  |  |  | 4.684995 | 0.24 | 0.24 |  | 4 | 4.497595 | 3 | 1.4 | 1.6 | 0.7 | 1.5 | 2.24 | 1 | 2.4 | Rear | 2.4 | 2.3 | 0 | 0.6 | 5.52 |  |  | Left
|  | R60_25% | SeifBois_H27_R60_25% | 780 |  |  | 53.9864 | 187.3528 | 10.59% | C;B;Co | 25% | 28.6% | 36.76% | 17.65% | 0% | 0% | 79.63% | 100% |  |  | N | 1.9864 | 10 | 0.0752269 | [13 empty] | 540 | [5 empty] | 112 |  | 82.8 |  | ' | 240 | [19 empty] | 4, 8, 12 | Left | Front |  |  |  |  | 7.54 | 7.16 | 2.7 | [11 empty] | 20 | 19.845 | CLT | 120 | [8 empty] | 69.38 | 12.24568 | Gypsum Board, Type X (5/8 in) | 50 | CLT | 220 |  |  |  | Plicroisé® Belliard constuction - MUF |  |  |  | 53.9864 |  | Gypsum Board, Type X (5/8 in) | 12.7 | GlassFibre 1 | 200 | concrete | 100 |  |  |  |  | 53.9864 |  | 8 | GL |  |  |  | 3.606661 | 0.22 | 0.32 |  | 3w | 3.101728 | 7 |  |  |  |  | 4.684995 | 0.24 | 0.24 |  | 4 | 4.497595 | 3 | 1.4 | 1.6 | 0.7 | 1.5 | 2.24 | 1 | 2.4 | Rear | 2.4 | 2.3 | 0 | 0.6 | 5.52 |  |  | Left
|  | R90_25% | SeifBois_H27_R90_25% | 780 |  |  | 53.9864 | 187.3528 | 10.59% | C;B;Co | 25% | 28.6% | 36.76% | 17.65% | 0% | 0% | 79.63% | 100% |  |  | N | 1.9864 | 10 | 0.0752269 | [13 empty] | 540 | [5 empty] | 112 |  | 82.8 |  | ' | 240 | [19 empty] | 4, 8, 12 | Left | Front |  |  |  |  | 7.54 | 7.16 | 2.7 | [11 empty] | 20 | 19.845 | CLT | 120 | [8 empty] | 69.38 | 12.24568 | Gypsum Board, Type X (5/8 in) | 50 | CLT | 220 |  |  |  | Plicroisé® Belliard constuction - MUF |  |  |  | 53.9864 |  | Gypsum Board, Type X (5/8 in) | 12.7 | GlassFibre 1 | 200 | concrete | 100 |  |  |  |  | 53.9864 |  | 8 | GL |  |  |  | 3.606661 | 0.22 | 0.32 |  | 3w | 3.101728 | 7 |  |  |  |  | 4.684995 | 0.24 | 0.24 |  | 4 | 4.497595 | 3 | 1.4 | 1.6 | 0.7 | 1.5 | 2.24 | 1 | 2.4 | Rear | 2.4 | 2.3 | 0 | 0.6 | 5.52 |  |  | Left
|  | R60_25% | SeifBois_E27_R60_25% | 350 |  |  | 57.3988 | 219.0984 | 11.9% | C;B;Co | 25% | 27.71% | 45.42% | 0% | 0% | 0% | 86.67% | 50% |  |  | N | 1.7 | 10.2 | 0.06069954 | [13 empty] | 540 | [5 empty] | 112 |  | 82.8 |  | ' | 240 | [19 empty] | 4, 8, 12 | Left | Front |  |  |  |  | 7.34 | 7.82 | 3.44 | [11 empty] | 20 | 26.073 | SIPOREX | 200 | [8 empty] | 94.1008 |  | Gypsum Board, Type X (5/8 in) | 50 | CLT | 260 |  |  |  | Plicroisé® Belliard constuction - MUF |  |  |  | 57.3988 |  | Gypsum Board, Type X (5/8 in) | 12.7 | GlassFibre 1 | 200 | concrete | 100 |  |  |  |  | 57.3988 |  | 13 | GL |  |  |  | 15.36538 | 0.16 | 0.44 | 0.2 | 1w | 15.98 | 6 |  |  |  |  | 18.02321 | 0.24 | 0.32 | 0.32 | 2 | 10.093 | 2 | 3 | 1.7 | 0.4 | 0.4 | 5.1 | 1 | 0.6 | Left
| TH1.1 | 11a | SeifBois_E11a | 350 |  |  | 55.748 | 209.5024 | 22.02% | C;B;Co | 47.06% | 52.53% | 82.73% | 0% | 0% | 0% | 50% | 38.38% |  |  | N | 1.7 | 10.2 | 0.06347981 | [5 empty] | SeifBois_E1 |  |  |  | 0.25 |  |  |  | 240 | [5 empty] | 112 |  | 82.8 |  | ' | 100 | [11 empty] | 55.7619 | 33 | 76 |  | 50.75 | 33 | 64 |  | 4, 8, 12 | Left | Front |  |  |  |  | 7.24 | 7.7 | 3.28 | [11 empty] | 20 | 46.122 | SIPOREX | 200 | [8 empty] | 87.8064 |  | Gypsum Board, Type X (5/8 in) | 50 | CLT | 260 |  |  |  | Plicroisé® Belliard constuction - MUF |  |  |  | 55.748 |  | Gypsum Board, Type X (5/8 in) | 12.7 | GlassFibre 1 | 200 | concrete | 100 |  |  |  |  | 55.748 |  | 11 | GL |  |  |  | 67.79286 | 0.16 | 0.4 | 0.2 | 3w | 37.964 | 6 |  |  |  |  | 19.68 | 0.24 | 0.3 | 0.2 | 3w | 8.158 | 2 | 3 | 1.7 | 1.1 | 0.4 | 5.1 | 1 | 0.6 | Left
|  | 11b | SeifBois_E11b | 530 |  |  | 55.748 | 209.5024 | 22.02% | C;B;Co | 47.06% | 52.53% | 82.73% | 0% | 0% | 0% | 50% | 38.38% |  |  | N | 1.7 | 10.2 | 0.06347981 | [9 empty] | 0.25 |  |  |  | 240 | [5 empty] | 112 |  | 82.8 |  | ' | 240 | [19 empty] | 4, 8, 12 | Left | Front |  |  |  |  | 7.24 | 7.7 | 3.28 | [11 empty] | 20 | 46.122 | SIPOREX | 200 | [8 empty] | 87.8064 |  | Gypsum Board, Type X (5/8 in) | 50 | CLT | 260 |  |  |  | Plicroisé® Belliard constuction - MUF |  |  |  | 55.748 |  | Gypsum Board, Type X (5/8 in) | 12.7 | GlassFibre 1 | 200 | concrete | 100 |  |  |  |  | 55.748 |  | 13 | GL |  |  |  | 67.79286 | 0.16 | 0.4 | 0.2 | 3w | 37.964 | 6 |  |  |  |  | 19.68 | 0.24 | 0.3 | 0.2 | 3w | 8.158 | 2 | 3 | 1.7 | 1.1 | 0.4 | 5.1 | 1 | 0.6 | Left
|  | 11c | SeifBois_E11c | 350 |  |  | 55.748 | 209.5024 | 22.02% | C;B;Co | 47.06% | 52.53% | 82.73% | 0% | 0% | 0% | 50% | 38.38% |  |  | N | 1.7 | 10.2 | 0.06347981 | [9 empty] | 0.25 |  |  |  | 240 | [5 empty] | 112 |  | 82.8 |  | ' | 240 | [19 empty] | 4, 8, 12 | Left | Front |  |  |  |  | 7.24 | 7.7 | 3.28 | [11 empty] | 20 | 46.122 | SIPOREX | 200 | [8 empty] | 87.8064 |  | Gypsum Board, Type X (5/8 in) | 50 | CLT | 260 |  |  |  | Plicroisé® Belliard constuction - MUF |  |  |  | 55.748 |  | Gypsum Board, Type X (5/8 in) | 12.7 | GlassFibre 1 | 200 | concrete | 100 |  |  |  |  | 55.748 |  | 13 | GL |  |  |  | 67.79286 | 0.16 | 0.4 | 0.2 | 3w | 37.964 | 6 |  |  |  |  | 19.68 | 0.24 | 0.3 | 0.2 | 3w | 8.158 | 2 | 3 | 1.7 | 1.1 | 0.4 | 5.1 | 1 | 0.6 | Left
|  | 11 | SeifBois_H11 | 780 |  |  | 53.482 | 183.3326 | 24.71% | C;B;Co | 59.32% | 68.26% | 84.71% | 41.8% | 0% | 0% | 80.77% | 75% |  |  | N | 1.9864 | 10 | 0.07687651 | [5 empty] | SeifBois_H2 |  |  |  | 0.25 |  |  |  | 240 | [5 empty] | 112 |  | 82.8 |  | ' | 240 | [19 empty] | 4, 8, 12 | Left | Front |  |  |  |  | 7.48 | 7.15 | 2.61 | [11 empty] | 20 | 45.305 | CLT | 120 | [8 empty] | 66.3686 | 27.743 | Gypsum Board, Type X (5/8 in) | 50 | CLT | 220 |  |  |  | Plicroisé® Belliard constuction - MUF |  |  |  | 53.482 |  | Gypsum Board, Type X (5/8 in) | 12.7 | GlassFibre 1 | 200 | concrete | 100 |  |  |  |  | 53.482 |  | 4 | GL |  |  |  | 9.254762 | 0.2 | 0.32 | 0.18 | 3w | 7.774 | 6 |  |  |  |  | 13.59444 | 0.24 | 0.24 |  | 4 | 9.788 | 3 | 1.4 | 1.6 | 0.7 | 1.5 | 2.24 | 1 | 2.4 | Rear | 2.4 | 2.3 | 0 | 0.6 | 5.52 |  |  | Left
|  | 11 | SeifBois_B11 | 450 |  |  | 37.35 | 160.204 | 35.7% | C;B;Co | 66.9% | 76.57% | 153.1% | 0% | 100% | 0% | 87.58% | 50% |  |  | N | 1.8 | 10.8 | 0.09044544 | [5 empty] | SeifBois_B2 |  |  |  | 0.25 |  |  |  | 240 | [9 empty] | ' | 240 | [19 empty] | 4, 8, 12 | Left | Front |  |  |  |  | 4.5 | 8.3 | 3.34 | [11 empty] | 20 | 57.2 | SIPOREX | 200 | [8 empty] | 74.704 |  | CLT | 300 | [5 empty] | Plicroisé® Belliard constuction - MUF |  |  |  | 37.35 | 37.35 | Gypsum Board, Type X (5/8 in) | 12.7 | GlassFibre 1 | 200 | concrete | 100 |  |  |  |  | 37.35 |  | 4 | GL |  |  |  | 6.116501 | 0.16 | 0.484375 |  | 2 | 6.904 | 8 |  |  |  |  | 24.89615 | 0.24 | 0.28 | 0.18 | 3w | 12.946 | 3 | 2 | 1.8 | 1 | 0.4 | 3.6 | 2 | 0.7 | Left
TOTAL |  | 62 | [7 empty] | 48
(a) Wo=Wall oposed - Wc=Wall Corner -Wco=both -Fl=Floor -Sp=Sprinkler
(b) Opening factor calculated as o=Av*racine(Hv)/At |  |  |  | At including floor & openings | [71 empty] | 345.3039 | MJ/m² |  | 96.86 | 24.215 | [51 empty] | E | 79.6 | 0.18 | 0.56 | 0.56 | 3w | 103.48 |  |  | 9.788 |  |  | 19.68 | 0.24 | 0.34 |  | 2 | 11.4144
(c) Wind direction: value of angle with the direction coresponding from rear to front faces of the compartment | [78 empty] | 79.38 | [52 empty] | B | 26.2 | 0.1784138 | 0.507931 |  | 2 | 20.31 | 6.034585 |  |  |  |  | 22.56 | 0.2125 | 0.2375 |  |  | 13.64
[132 empty] | H | 23.42 | 0.1998153 | 0.4998153 |  |  | 6.964 | [5 empty] | 18.9 | 0.3 | 0.3 |  |  | 10.098
Bibliographie
[1] | Liu J, Fischer EC. Review of large-scale CLT compartment fire tests. Construction and Building Materials 2022;318:126099. | [20 empty] | https://doi.org/10.1016/j.conbuildmat.2021.126099 | [106 empty] | 9 |  |  | E |  | 65.88 | 0.16 | 0.2 | 3w | 32.5008 | Solives seulement + poutres = 37.964m² |  |  |  |  | 19.68 | 0.24 | 0.22 | 8.4784
[2] | Mitchell H, Kotsovinos P, Richter F, Thomson D, Barber D, Rein G. Review of fire experiments in mass timber compartments: Current understanding, limitations, and research gaps. Fire and Materials 2023;47:415–32. https://doi.org/10.1002/fam.3121. | [20 empty] | https://doi.org/10.1002/fam.3121
[3] | Ronquillo G, Hopkin D,a Spearpoint M. Review of large-scale fire tests on cross-laminated timber n.d. | [20 empty] | https://doi.org/10.1177/07349041211034460
|  | R60_25% | SeifBois_B27_R60_25% | 450 |  |  | 57.8448 | 217.6264 | 11.71% | C;B;Co | 25% | 28.88% | 44.06% | 0% | 26.62% | 0% | 50% | 76.92% |  |  | N | 2.4 | 13.68 | 0.09738233 | [9 empty] | 0.35 |  |  |  | 480 | [9 empty] | ' | 240 | [25 empty] | 7.02 | 8.24 | 3.34 | [11 empty] | 20 | 25.48431 | SIPOREX | 200 | [8 empty] | 93.94104 |  | CLT | 300 | [5 empty] | Plicroisé® Belliard constuction - MUF |  |  |  | 57.8448 | 15.39696 | Gypsum Board, Type X (5/8 in) | 12.7 | GlassFibre 1 | 200 | concrete | 100 |  |  |  |  | 57.8448 |  | 4 | GL |  |  |  | 8.210247 | 0.22 | 0.5150066 |  | 2 | 6.034585 | 8 |  |  |  |  | 5.065961 | 0.24 | 0.28 |  | 3w | 4.052769 | 3 | 1.9 | 2.4 | 0.3 | 0.4 | 4.56 | 2 | 0.8 | Left
[48 empty] | FRIC 2 | 175 | 104 | 71 | 119 | 0.67 | 97 | 86 | 119 | 0.52
Note on AR5: CONSIGNY François: Rèf: FprEN 1995-1-2:2025 (E)
Note on T7: François CONSIGNY: 1 => number calculated and placed by brisk_calc.py (add_sprinkler) >1 Bris_pre_calculated files
Note on AU7: CONSIGNY François: Rèf: FprEN 1995-1-2:2025 (E)
Note on E8: CONSIGNY François: 4.5MW Propane Furniture equivalent: 710 MJ/m²
Note on Z8: CONSIGNY François: Mesured HRR
Note on AA8: CONSIGNY François: Propane HRR
Note on AL8: CONSIGNY François: Average (Plate therm 1212°C; Localised 1304°C)
Note on AQ8: CONSIGNY François: Fail of first gypsum layer at 40mn, second 48mn
Note on AV8: CONSIGNY François: At 105 minutes some delamination of the first layer of CLT began to occur exposing the second layer. Some o f the delaminated members hang in place, seen in Figure 63, and ignite exposing the structure to flames. The fire grew as further delamination occurs and at 115 minutes the room began to re-enter flashover.
Note on AW8: CONSIGNY François: The fire grew as further delamination occurs and at 115 minutes the room began to re-enter flashover. The fire was extinguished at 119 minutes after the flames started to exit the room as seen in Figure 64.
Note on BB8: CONSIGNY François: Max average : "Wall 4"
Note on BF8: CONSIGNY François: Max average : "Ceil 2"
Note on CV8: CONSIGNY François: Only on Front Wall
Note on EB8: CONSIGNY François: flooring taked in account in Fuel load
Note on F9: CONSIGNY François: same as test& using furniture as fire source
Note on AQ9: CONSIGNY François: gypsum panel on ceils fails @37mn
Note on AW9: CONSIGNY François: The HRR continued to decay at a steady rate until the test ended and the room was cooled with water after 60 minutes.
Note on CV9: CONSIGNY François: Only on Front Wall
Note on E10: CONSIGNY François: 3MW Propane Furniture equivalent 266 MJ/m²
Note on AB10: CONSIGNY François: large spike in HRR (>10MW) at approximately 15 minutes, shown in Figure 77 is the result o f an increase in the speed of the extraction fans to remove a buildup o f smoke in the tunnel upstream of the test. The higher flow rate and concentration o f smoke passing the sensors whilst the buildup cleared resulted in a spike in the calculated HRR. The magnitude of the spike is disregarded for this test, however the total area under the graph is relevant for analysis as it represents the energy released (oxygen consumed) during the test.
Note on AV10: CONSIGNY François: Some localised flaming was observed at 58 minutes where some minor delamination was observed, however this was sporadic and unsustained
Note on AW10: CONSIGNY François: HRR drops below 1.055 MW at 27:45 minutes and begins to stabilise settling at approximately 0.45 MW after 35:00 minutes. Some localised flaming was observed at 58 minutes where some minor delamination was observed, however this was sporadic and unsustained. The room was cooled with water after 60 minutes.
Note on BB10: CONSIGNY François: Sur les 12 premiers mm: 0.81 0-6mm 0.51 6-12mm
Note on BF10: CONSIGNY François: Sur les 12 premiers mm, max: "C2"
Note on CT10: CONSIGNY François: Only on Front Wall
Note on F11: CONSIGNY François: repeat of Test 2 for which the temperature data had been lost
Note on K11: CONSIGNY François: 19mm Hardwood
Note on AQ11: CONSIGNY François: Similar to Test 2, the majority of the gypsum board remained in place with a panel above the bed collapsing at 39:24 minutes. The fire was extinguished after 53:34 minutes. The temperatures at the CLT/Gypsum board interface are presented in Figure 98 which show the failure of the first layer of gypsum board after approximately 21 minutes and the first indication of failure of the second layer after 43 minutes
Note on AW11: CONSIGNY François: Similar to Test 2, the majority of the gypsum board remained in place with a panel above the bed collapsing at 39:24 minutes. The fire was extinguished after 53:34 minutes.
Note on CV11: CONSIGNY François: Only on Front Wall
Note on AA12: CONSIGNY François: Average Test 2 & 4
Note on AB12: CONSIGNY François: 5 @ early stage, 6 after delamination
Note on AV12: CONSIGNY François: At 39 minutes, the HRR begins to rise again entering a second growth phase, at which time the pieces of the first CLT layer were observed delaminating and falling off. Similar to Test 1, this delamination contributed to the fire load in the room and exposed unburned wood that caused the fire to grow.
Note on AW12: CONSIGNY François: The HRR appears to stabilise at approximately 5.7 MW after 57 minutes and the test was stopped at 63 minutes to protect the integrity o f the structure.
Note on BB12: CONSIGNY François: Sur les 24 premiers mm: 0.53 0-6mm 1.08 6-24mm
Note on BF12: CONSIGNY François: Sur les 12 premiers mm, Max average "C1"
Note on CT12: CONSIGNY François: CONSIGNY François: Only on Front Wall
Note on AO13: François CONSIGNY: The room underwent a second flashover at about 12:37PM, 75 minutes from the start of the test. At this point, the first layer of gypsum board protection on the ceiling had completely fallen off and the fuel source was solely the CLT walls.At around 12:49PM, 87 minutes after ignition, the last layer of gypsum board protection on the ceiling fell off. Temperatures in the room continued to decrease and burning kept taking place in the second layer of CLT. The temperature in the room continued to decrease 120 minutes into the test. Just over two hours after ignition (123min) the room fire was extinguished by the firefighters as there was no indication of panel self-extinguishment and the third and last layer of the unprotected CLT panels had started to char.
Note on AV13: CONSIGNY François: The main reason for the re-ignition of the room after it was almost out was delamination of CLT plies before being fully charred.
Note on AW13: CONSIGNY François: Just over two hours after ignition (123min) the room fire was extinguished by the firefighters as there was no indication of panel self-extinguishment and the third and last layer of the unprotected CLT panels had started to char.
Note on AY13: CONSIGNY François: 45 for all wall
Note on AQ14: CONSIGNY François: 1st GB ceiling fail @27mn 1st GB fail back wall fail @31mn 2 GB fail @45mn on ceiling
Note on AV14: CONSIGNY François: 40 min:The right unprotected wall starts to burn more vigorously due to the onset delamination of the first CLT ply.
Note on AW14: CONSIGNY François: Fire fighters intervene and the room fire is put out
Note on AY14: CONSIGNY François: 32 for all wall
Note on AW15: CONSIGNY François: The temperature kept dropping until it reached 161°C on the plate thermometer at 12:36 PM at which point it was decided to extinguish the room, Figure 4-58. As Figure 4-57 shows the room was smoldering at this time with no signs of reigniting.
Note on Z16: CONSIGNY François: Total HR 18 000 MJ
Note on AW16: CONSIGNY François: The test lasted over 2 h and was terminated at 134 min after continuous fire decay (the heat release rate falling to 300 kW at the end). A household garden hose was used to mist water over the debris on the floor to terminate the test.
Note on BR16: CONSIGNY François: @2.4m and 4.8m
Note on BV16: CONSIGNY François: 40 @2.4m 12 @4.8m
Note on CJ16: François CONSIGNY: CLT block thikness [mm] on floor
Note on CX16: CONSIGNY François: manufactured using 2 x 4 spruce-pine-fir (SPF) lumber glued with a polyurethane adhesive (with a brand name of HBE2, 1% of the panel weight) for all wall and ceiling assemblies.
Note on DJ16: CONSIGNY François: manufactured using 2 x 4 spruce-pine-fir (SPF) lumber glued with a polyurethane adhesive (with a brand name of HBE2, 1% of the panel weight) for all wall and ceiling assemblies.
Note on Z17: CONSIGNY François: Total HR 18 000 MJ
Note on AW17: CONSIGNY François: The test lasted for 104 min and was terminated after continuous fire decay (the heat release rate falling to below 500 kW at the end). A fire hose was used to lightly spray water over the debris on the floor to terminate the test.
Note on BC17: François CONSIGNY: 1 if protected contribution
Note on BV17: CONSIGNY François: 65 @2.4m 22 @4.8m
Note on AV18: CONSIGNY François: Given that 35 mm inside CLT corresponds with a glueline and that the char front should be at around 300 °C, this temperature rise indicates that the delamination of the first ply of the CLT occurred prior to the char front reaching the first glueline. The embedded thermocouple in 65 mm depth of the W1 wall shows a similar temperature rise at around 210 min, indicating the delamination of the second ply of the CLT prior to the char front reaching the second glueline.
Note on AW18: CONSIGNY François: When the charred second ply started to fall off, the flame on the W1 wall diminished again from 205 min to the end of the test (Figure 62(g)). The test was terminated at 242 min (4 h after ignition). A fire hose was used to lightly spray water over the W1 wall and the debris on the floor to terminate the test. At the end of the test, two layers of gypsum board were still on the W3 and W4 walls and the ceiling
Note on AX18: CONSIGNY François: 242
Note on AY18: CONSIGNY François: Based on the timing when the embedded thermocouples in the W1 wall (mid-length at 1.8 m height) measured 300 °C, the char front reached 20 mm, 35 mm, 50 mm and 65 mm deep at 32 min, 83 min, 172 min and 213 min, respectively, in the CLT panel 10_018. The embedded thermocouple in 35 mm depth of the W1 wall shows a sharp temperature rise at around 80 min, from approximately 220 °C to 500 °C.
Note on BV18: CONSIGNY François: 65 @2.4m 25 @4.8m
Note on AV19: CONSIGNY François: The delamination of the first ply of the CLT might have occurred after the char front passing the first glueline at that location. However, the embedded thermocouple in 65 mm depth of the ceiling does show a sharp temperature rise at around 150 min, from approximately 240 °C to 500 °C. This indicates that the delamination of the second ply of the CLT occurred prior to the char front reaching the second glueline.
Note on AW19: CONSIGNY François: The test was terminated by manual fire suppression at 159 min after the second ply of the CLT panels fell off the ceiling and the third ply became involved. Two fire hoses were used to spray water to the compartment to terminate the test. (The laboratory safety criterion was to terminate the test when more than two plies of CLT ceiling were charred or lost.) At the end of the test, two layers of gypsum board were still on all the walls. After the test, there was a 46-mm (1 7/8”) deflection occurred and two and half plies of CLT were lost at the centre of the ceiling.
Note on BC19: CONSIGNY François: Based on the timing when the embedded thermocouples in the ceiling measured 300 °C, the char front reached 20 mm, 35 mm, 50 mm and 65 mm deep at 37 min, 58 min, 116 min and 153 min, respectively, in the CLT ceiling panel 11_003.
Note on BF19: CONSIGNY François: Global sur l'ensemble de la durée du Test
Note on BV19: CONSIGNY François: 45 @2.4m 17 @4.8m
Note on AB20: CONSIGNY François: 3.3; 6.3; 9.5
Note on AV20: CONSIGNY François: The embedded thermocouples in 70 mm depth at the five locations in the W1 wall reached 300 °C at 140-154 min during the second flashover with sharp temperature rises from below 300 °C to the prevailing compartment temperature. This indicated delamination of the second ply of the CLT prior to the char front reaching the second glueline.
Note on AW20: CONSIGNY François: The ceiling started full involvement in the fire at 150 min and the W3 and W4 walls also became fully involved at 185 min, after losing all gypsum board protection (see subsection 3.5.5). By this time, all CLT panels in the compartment contributed to the compartment fire. The test was terminated at 202 min with fire suppression using two fire hoses spraying water to the compartment.
Note on AY20: CONSIGNY François: he char front reached the depths of 20 mm, 35 mm, 50 mm, 70 mm, 90 mm and 115 mm at 43 min, 59 min, 80 min, 142 min, 175 min and 202 min, respectively, in CLT panel 10_018. At the end of the test, the temperature at 140 mm depth in the CLT panel was 85 °C.
Note on BB20: CONSIGNY François: Global sur l'ensemble de la durée du Test
Note on BF20: CONSIGNY François: Global sur l'ensemble de la durée du Test
Note on BV20: CONSIGNY François: 40 @2.4m 15 @4.8m
Note on AB21: CONSIGNY François: 7.5; 10
Note on AV21: CONSIGNY François: The data from the ceiling indicate that delamination may occur before or after the char front passing the glueline (i.e., below or above the charring temperature) in the test.
Note on AW21: CONSIGNY François: At 150 min, flames burnt through a hole at the ceiling-wall junction between panels 10_009 and 11_003 near the ceiling spline joint. At 156 min flames burnt through the ceiling joint between ceiling panels 11_003 and 11_004. The test was terminated at 160 min with fire suppression. Ceiling panel 11_003 (one of the four ceiling panels) collapsed into the compartment at 30 s after commencing the fire suppression. The large flame was extinguished within 1 min and glowing debris were extinguished within 5 min of the fire suppression operation. Connected to a stand pipe opening at 690 kPa (100 psi), two charged hose lines (38 mm diameter or 1.5 in. diameter) delivered 6.3 L/s (100 gpm) of water each through two low-pressure nozzles (517 kPa or 75 psi). Lower flow rates and pressures were used for overhaul.
Note on AY21: CONSIGNY François: easured 300 °C in the depths of 20 mm, 35 mm, 50 mm, 65 mm, 70 mm, 90 mm and 115 mm at 49 min, 65 min, 85 min, 101 min, 105 min, 133 min and 154 min, respectively.
Note on BB21: CONSIGNY François: Global sur l'ensemble de la durée du Test
Note on BC21: CONSIGNY François: the char front reached the depths of 20 mm, 35 mm, 50 mm, 65 mm, 70 mm, 90 mm and 115 mm at 44 min, 59 min, 67 min, 84 min, 98 min, 126 min and 160 min, respectively, in the CLT ceiling panel 11_003 (near the centre of the compartment)
Note on BF21: CONSIGNY François: Global sur l'ensemble de la durée du Test
Note on BV21: CONSIGNY François: 55 @2.4m 20 @4.8m
Note on AP22: François CONSIGNY: GB Back reaching 300°C
Note on AQ22: François CONSIGNY: GB Back reaching 300°C
Note on AV22: CONSIGNY François: CLT panels manufactured using 2x4 spruce-pine-fir lumber glued with a thermal resistive polyurethane adhesive (with a brand name of HBX4) were used to construct the enclosure of the test rooms. This CLT product was manufactured with an adhesive which meets the full-scale fire test requirements recently added to ANSI/APA PRG-320-2018 [5].
Note on AW22: CONSIGNY François: The fire later reached a total burnout to self-extinguishment at 150 min.
Note on CX22: CONSIGNY François: CLT panels manufactured using 2x4 spruce-pine-fir lumber glued with a thermal resistive polyurethane adhesive (with a brand name of HBX) were used to construct the enclosure of the test rooms. This CLT product was manufactured with an adhesive which meets the full-scale fire test requirements recently added to ANSI/APA PRG-320-2018
Note on DJ22: CONSIGNY François: CLT panels manufactured using 2x4 spruce-pine-fir lumber glued with a thermal resistive polyurethane adhesive (with a brand name of HBX) were used to construct the enclosure of the test rooms. This CLT product was manufactured with an adhesive which meets the full-scale fire test requirements recently added to ANSI/APA PRG-320-2018
Note on AW23: CONSIGNY François: The fire was eventually burnout to self-extinguishment. The test was terminated at 247 min (over 4 hours). At the end of the test, the face layer of gypsum board was largely gone but the base layer was still on Wall B, Wall C, Wall D and the ceiling although with some cracks.
Note on BB23: CONSIGNY François: the CLT char rate was initially 0.63-1.0 mm/min depending on locations and reduced to 0.18 mm/min as the char front moved to the first bond line (at 35 mm) For the walls and ceiling portion with the gypsum board protection, the CLT char rate was less than 0.15 mm/min.
Note on AW24: CONSIGNY François: The glulam beams and columns were seen burning steadily until the end of the test. The test was terminated at 245 min by spraying water mist to the room using a garden hose.
Note on AY24: François CONSIGNY: protected CLT
Note on BC24: François CONSIGNY: protected
Note on BM24: CONSIGNY François: 0.38 to 0.67
Note on BQ24: CONSIGNY François: 0.38 to 0.67
Note on ED24: CONSIGNY François: “The face bonding and end joints are bonded with a polyurethane adhesive (for end-joints: Ashland UX-100/WD3-A322, CCMC 13512-L; for edge laminations: Ashland WD3-A322/CX-47, CCMC 13591-L; for face laminations: Purbond HB-E452).”
Note on EM24: CONSIGNY François: report 4.54
Note on EO24: CONSIGNY François: “The face bonding and end joints are bonded with a polyurethane adhesive (for end-joints: Ashland UX-100/WD3-A322, CCMC 13512-L; for edge laminations: Ashland WD3-A322/CX-47, CCMC 13591-L; for face laminations: Purbond HB-E452).”
Note on EX24: CONSIGNY François: report 9.62
Note on AW25: CONSIGNY François: At 170 min, the fire was complete self-extinguished.
Note on AY25: François CONSIGNY: protected
Note on BF25: CONSIGNY François: For the exposed ceiling, the CLT char rate was changed from 0.8 mm/min initially to 0.4 mm/min as the char front moved closer to the first bond line (at 35 mm). For the wall assemblies with the gypsum board protection, the CLT char rate was approximately 0.14 mm/min.
Note on BM25: CONSIGNY François: the char depth was in a range of 60 mm to 90 mm for each exposed side of the Glulam in four hours, translating to a char rate of 0.26 to 0.38 mm/min. The average char depth was 70 mm for each exposed side and the average Glulam char rate was 0.30 mm/min in Test 4.
Note on EM25: CONSIGNY François: report 2.46
Note on EX25: CONSIGNY François: report 4.81
Note on AW26: CONSIGNY François: After 220 min, small flames started to appear in the bottom portion of the exposed Wall B and Wall D, and gradually moved upward. At 230 min, the fire spread over the Wall B and Wall D surfaces. The ceiling was subsequently re-ignited, followed by a full involvement of the room in fire. The test was terminated at 250 min with fire suppression using a charged hose line (38 mm diameter at 414 kPa). Before the re-ignition, two layers of gypsum board were largely on Wall A and Wall C although cracked. The face layer gypsum board fell off after fire re-ignition and the base layer fell off during fire suppression.
Note on AX26: CONSIGNY François: After 220 min, small flames started to appear in the bottom portion of the exposed Wall B and Wall D, and gradually moved upward. At 230 min, the fire spread over the Wall B and Wall D surfaces. The ceiling was subsequently re-ignited, followed by a full involvement of the room in fire. The test was terminated at 250 min with fire suppression using a charged hose line (38 mm diameter at 414 kPa). Before the re-ignition, two layers of gypsum board were largely on Wall A and Wall C although cracked. The face layer gypsum board fell off after fire re-ignition and the base layer fell off during fire suppression.
Note on K27: François CONSIGNY: Interior CLT protected; exterior unprotected
Note on Z27: CONSIGNY François: Not in report
Note on AU27: CONSIGNY François: Min(Sprot=30.5;Tfpr=35.6) for one type F 15.9mm /!\ fibreglass neglected Ceiling and wall protections differs
Note on BA27: CONSIGNY François: The three walls did not contribute to the growth of fire in the apartment. The gypsum board fell off only after water hose was used to extinguish the fire. After the fire demonstration, it was observed that only the surface ply of the CLT wall panels inside the apartment was charred. The four inner plies of the CLT wall panels were not affected by the fire. The exterior side of the CLT panels had no char. After the demonstration, it was observed that there was less than 5 mm deep char developed on the CLT surface of the shaft Wall in the upper left quarter. The other three quarters had no char on the CLT surface. The impact of the fire on the CLT shaft wall was very limited.
Note on BC27: CONSIGNY François: The encapsulation time for the CLT ceiling panels was 15.2 min based on a single point temperature rise or 15.7 min on the average temperature rise for the nine thermocouples. After these times, visual observation and the temperature profiles indicated fall off of the ceiling gypsum board. After 16 min, the ceiling CLT panels became involved in the fire but there was no flame penetration through the CLT panels during the 2 h demonstration. As shown in Figure 32, the third ply of the CLT ceiling panels charred at some locations, but remained mostly unaffected. It was observed after the demonstration that two plies of the CLT ceiling panels were charred and consumed in the fire, but fell off after applying the water hose stream to extinguish the fire. The remaining plies of the CLT ceiling panels were not significantly affected by the fire. The third ply charred at some locations, but remained mostly unaffected.
Note on DE27: CONSIGNY François: one layer
Note on DF27: CONSIGNY François: /!\ fiberglass and CLT inverted (for Brisk calculations and interface temp…)
Note on DQ27: CONSIGNY François: A floating laminated floor with an acoustic underlay was installed on the concrete floor slab in the apartment.
Note on DT27: CONSIGNY François: not given
Note on E32: François CONSIGNY: Modified from mass loss see report and HRR_Experiment.xls...
Note on G32: François CONSIGNY: Assuming a heat of combustion of 17.5 MJ/ kg, the fuel load was 132 MJ/m2
Note on AO32: François CONSIGNY: During the test there was significant fall-off of the plasterboard encapsulation system. This had the effect of directly exposing the timber surfaces to fire. The first recorded fall-off of the plasterboard was at 22.6 min. Twenty-six instances of plasterboard fall-off were recorded by the load cell system, with an average mass of 3.8 kg resulting in a total of 99 kg of plasterboard. Post experiment visual observations indicated that the entire area of encapsulated timber was eventually exposed.
Note on AW32: CONSIGNY François: The fire then maintained a steady state of approximately 4000 kW until it was manually extinguished after 61.3 min.
Note on AO33: François CONSIGNY: As before, approximately 105 kg of plasterboard was recorded to have fallen off the encapsulated surfaces, starting from 25.0 min and continuing until the end of the test.
Note on AV33: CONSIGNY François: Fall-off of the char exposing the fresh timber to the high heat fluxes inside the compartment allows rapid pyrolysis and increase of the HRR. Heat release rate and the auto-extinction will then become a function of the area of fall-off and the thickness of the lamella. This behaviour was observed in Beta-2 and to a lesser extent Alpha-2. This can be evaluated with knowledge of the duration of the fire associated with the compartment fuel load and thermal penetration time of the timber layers
Note on AW33: CONSIGNY François: This was followed by a period of increase up to approximately 3500 kW prior to manual extinction after 60 min
Note on AO34: François CONSIGNY: No plasterboard fall-off was observed in the encapsulation system.
Note on AV34: François CONSIGNY: Post-test images show that charring was predominantly limited to the first layer with only localised areas of fall-off of the char
Note on AO35: François CONSIGNY: Loss of approximately 8 kg of plasterboard was recorded during the full duration of this test, starting from 23 min.
Note on AV35: CONSIGNY François: Fall-off of the char exposing the fresh timber to the high heat fluxes inside the compartment allows rapid pyrolysis and increase of the HRR. Heat release rate and the auto-extinction will then become a function of the area of fall-off and the thickness of the lamella. This behaviour was observed in Beta-2 and to a lesser extent Alpha-2. This can be evaluated with knowledge of the duration of the fire associated with the compartment fuel load and thermal penetration time of the timber layers
Note on AO36: François CONSIGNY: The mass of plasterboard falling off could not be estimated due to failure of the load cells.
Note on AW36: CONSIGNY François: For compartment configurations with three exposed timber surfaces, auto-extinction was not observed
Note on E37: CONSIGNY François: 2MW crib
Note on AA37: CONSIGNY François: Based on the crib configuration, it would be expected that the maximum heat release rate (for each free burning crib) would be approximately 2 MW
Note on BA37: CONSIGNY François: It was observed that the maximum char depth (excluding local imperfections) was approximately 20 mm.
Note on BE37: CONSIGNY François: It was observed that the maximum char depth (excluding local imperfections) was approximately 20 mm.
Note on CR37: CONSIGNY François: Where the CLT walls were provided with non-combustible linings, this was comprised of 2×13 mm Knauf FireShield plasterboard liners independently secured at 200 mm spacing.
Note on CD38: CONSIGNY François: Except Drop ceiling (2.17m long) in kitchen : 2.44
Note on DH38: CONSIGNY François: The exterior surface of the CLT ceiling assembly (that is, the “roof” of the test structure) was protected with two layers of 12.7-mm- (1/2in.-) thick cement board (Durock Brand Cement Board, USG Corporation)
Note on DQ38: CONSIGNY François: The additional wood included 20 sheets of 1.22-m-wide by 2.44-m-long by 11.1-mm-thick (4-ft-wide by 8-ft-long by 7/16-in.-thick) OSB. The OSB sheets, which were used to simulate a combustible floor covering by providing a similar amount of fuel load to that of hardwood flooring, were placed on top of the cement board, which made up the finished floor of the test structure
Note on EB38: CONSIGNY François: flooring taked in account in Fuel load
Note on BC39: François CONSIGNY: Figures 103 to 105 provide the temperatures of the embedded thermocouples located in the ceiling of the living room for Tests 2, 4, and 5, which all had exposed CLT. Charring, taken as a temperature of 300°C, occurred at depths 23 mm and less into the CLT for Test 2 and less than 12 mm for Test 5. Because of the rapid sprinkler activation in Test 4, charring did not occur in the living room ceiling.
Note on BE39: François CONSIGNY: Figures 103 to 105 provide the temperatures of the embedded thermocouples located in the ceiling of the living room for Tests 2, 4, and 5, which all had exposed CLT. Charring, taken as a temperature of 300°C, occurred at depths 23 mm and less into the CLT for Test 2 and less than 12 mm for Test 5. Because of the rapid sprinkler activation in Test 4, charring did not occur in the living room ceiling.
Note on AV40: CONSIGNY François: The second spike in Test 3 around 115 min was from localized delamination and increased flaming in the immediate vicinity of the DFT. The DFT data for Test 3 then became noisy and was cut off; this occurred when the DFT fell off the wall.
Note on AY40: François CONSIGNY: Fig 207 to 210 (Embedded TC)
Note on K41: CONSIGNY François: Sp auto activated @2.37mn
Note on Z41: CONSIGNY François: Negligible
Note on AX41: François CONSIGNY: SPK activated, no char
Note on EY41: CONSIGNY François: For Tests 4 and 5, tempered glass that was 6.35 mm (1/4 in.) thick was installed in each opening. A metal window frame with plastic trim was used to secure the glass. As shown in Figure 27, the window frame divided the opening into three sections. Each opening in the window frame was approximately 1.15 m (3.78 ft) wide by 2.34 m (7.67 ft) high.
Note on K42: CONSIGNY François: Sp manually activated @ 23mn
Note on EY42: CONSIGNY François: For Tests 4 and 5, tempered glass that was 6.35 mm (1/4 in.) thick was installed in each opening. A metal window frame with plastic trim was used to secure the glass. As shown in Figure 27, the window frame divided the opening into three sections. Each opening in the window frame was approximately 1.15 m (3.78 ft) wide by 2.34 m (7.67 ft) high.
Note on G43: François CONSIGNY: hree litres heptane per crib were used for ignition. The cribs were ignited simultaneously during each test. Assuming a heat of combustion of 17.5 MJ/kg for wood [4] and 44.6 MJ/kg for heptane [5] (and a heptane density of 680 kg/m3), the total achieved fire load density related to the total floor surface area was thus 891 MJ/m² for each compartment.
Note on AV43: François CONSIGNY: Not delamination? -> "progressive delamination" ?
Note on DJ43: François CONSIGNY: The adhesive used, manufactured by the company PURBOND, consisted of a single-component polyurethane resin, HB S709.
Note on DQ43: François CONSIGNY: Tc 0.212 Sh 1000 d 900
Note on DS43: François CONSIGNY: Tc 0.05 Sh 1000 d 96
Note on DU43: François CONSIGNY: Tc 0.36, Sh 1000, d 350
Note on AX44: CONSIGNY François: Failure @29h
Note on BC44: CONSIGNY François: The estimated char depths (i.e. based on the 300 °C isotherms) were found to be consistent with the remaining lamellae of the slabs at the end of the natural fire tests. For Scenario 1 (Figure 65), 3.5 layers of CLT remained. For Scenario 2, after the collapse of the slab at 29 hours, only 2.5 layers remained. No observation was possible at the end of Scenario 3. FC=> 1.5*33 = 50 mm Scenario 1 2.5*33=83mm Scenario 2 (but 68 from figure @ 65mn)
Note on BE44: François CONSIGNY: The estimated char depths (i.e. based on the 300 °C isotherms) were found to be consistent with the remaining lamellae of the slabs at the end of the natural fire tests. For Scenario 1 (Figure 65), 3.5 layers of CLT remained. For Scenario 2, after the collapse of the slab at 29 hours, only 2.5 layers remained. No observation was possible at the end of Scenario 3. FC=> 43mm Scenario 1 78mm Scenario 2 (but 68 from figure @ 65mn)
Note on AX45: CONSIGNY François: Failure @108mn
Note on BC45: CONSIGNY François: Fig 63-64
Note on G46: François CONSIGNY: The fuel load consisted of essentially the same furniture package as used in NRC’s CLT compartment fire studies conducted for NFPA’s Fire Protection Research Foundation [28]: NRC & NIST Set to 18 (to low?)
Note on O46: CONSIGNY François: lining plywood 25mm
Note on AW46: CONSIGNY François: 4.5.4 Post Fire Operations After more than four hours of fire testing, both tests left hidden hot spots in the connections and/or junctions. The Ottawa Fire Services were deployed to tackle the remaining hot spots and to cool down the space after Test 1 and Test 2, involving interior and exterior operations (including the adjacent suites and the rooftop). These hot spots were fully extinguished by the post test operations. Subsequent fire watches observed no more hot spots or smouldering
Note on CN46: CONSIGNY François: "southeast"
Note on DD46: CONSIGNY François: One layer of 25 mm thick plywood was used as the combustible lining on the walls, and two layers of 12.7 mm thick fire retardant treated plywood (flame-spread rating ≤ 25) on the ceiling.
Note on AA47: CONSIGNY François: Estimated HRR 8Mw 0.7 × 1.56 × A0 x racine(H0)
Note on AV47: CONSIGNY François: Minor localized delamination from the CLT ceiling was observed during Test 2 as shown in Figure 44. The delamination nevertheless did not lead to re-ignition nor fire regrowth.
Note on CN47: CONSIGNY François: "northwest"
Note on CT47: CONSIGNY François: For shaft wall (other separation steel stud + Gypsum)
Note on EV47: CONSIGNY François: 0.395
Note on E48: CONSIGNY François: Chantier
Note on P48: CONSIGNY François: Ceiling+Floor
Note on G49: François CONSIGNY: To simulate a realistic scenario during construction of a residential unit, the fuel load included exposed 24 wood framing for interior walls (no gypsum board) and six large wood cribs (50 kg each). The wood cribs simulated combustibles building materials in the mass timber construction sites. Each wood crib consisted of 38 mm  89 mm  800 mm SPF lumber pieces in rows of six stacked to 712 mm high (8 layers high) [21]. The 24 wood framing was constructed using 300 kg of 38 mm  89 mm SPF. The wood cribs and the exposed wood framing provided a fuel load density of 224 MJ/m2 in addition to the exposed mass timber elements.
Note on P49: CONSIGNY François: Ceiling+Floor
Note on AI49: François CONSIGNY: Cribs + Light frame
Note on AW49: CONSIGNY François: Although the fire reached decay stage, it did not go all the way to the full extinguishment and the compartment stayed at relatively high temperatures. By the end of the test, the compartment temperatures at the ceiling levels were still up to 600 °C. This is also evident in the infrared images shown in Figure 53. Due to the smoke being blown towards the occupied buildings on the campus, the test had to be terminated at 148 min
Note on DD49: CONSIGNY François: DLT (dowel-laminated timber
Note on H50: CONSIGNY François: Two floor compartment with L shape
Note on AV50: CONSIGNY François: After 190 min, the Bay 2 ceiling became smoky, and localized delamination occurred from the ceiling near the shaft. This was confirmed later in the post fire inspection. But this localized delamination did not cause re-ignition nor fire regrowth. The space continued to cool down. The test was terminated at 250 min.
Note on BP50: CONSIGNY François: Bay4
Note on BS50: CONSIGNY François: 1 Front, 2 Rigth
Note on BV50: CONSIGNY François: Strong thermal radiation from the fire was measured and felt at distance during the initial fullydeveloped burning period. Figure 23 shows heat fluxes at distances to the structure during the test, smoothed by 1-min running average. The peak heat fluxes reached 58 kW/m2 at 3 m away from window openings #5, #8 and #10; 39 kW/m2 at 4.5 m away from window openings #5 and #8; and 28 kW/m2 at 4.5 m away from window opening #10.
Note on E51: CONSIGNY François: Wood Crib, Norway spruce 45x45mm 435kg/m3 Humidity 13%
Note on BJ51: CONSIGNY François: Point measurement method. Area method: 32mm
Note on BK51: CONSIGNY François: mesured on sketch (residual cross section from photo) for all min & max values of Rise1 to 5
Note on CR51: CONSIGNY François: Densité 673 kg/m3
Note on DS51: CONSIGNY François: stone wool
Note on BJ52: CONSIGNY François: Point measurement method. Area method: 52mm
Note on J53: CONSIGNY François: 100.6m² calculés pour 96.2m² suivant rapport
Note on AV53: CONSIGNY François: Not delamination but Overall temp increase during the decay phase (increaded flaming of CLT, fire re-growth during the decay phase)
Note on AW53: CONSIGNY François: The following quantifiable adaptation of the ICC pass criterion was developed by the project Steering Group at the outset of this project and was included in the test plan: - At 4 hours after ignition the plate thermometer temperatures should be below 300 °C. The corresponding incident radiant heat flux is roughly 6 kW/m2, which has previously been identified as one of the extinction criteria of smoldering in timber (Crielaard, 2019). Achieving a complete stop of all smoldering is, however, not an aim of this study. Instead, this study aims at assessing techniques for fire fighters of locating and extinguishing smoldering that is left after the fire. - No secondary flashover (identified by absence of flashover criteria as specified in UL 1715, ASTM E2257, and ISO 9705) should occur between 3 hours and 4 hours after ignition. Flashover shall be considered to have occurred when any two of the following conditions have been attained: a. Heat release rate exceeds 0.12 MW/m2 of floor area, which is determined from the mass loss rate) b. Average upper layer temperature exceeds 600°C c. Flames exit one of the openings.
Note on BJ53: CONSIGNY François: Point measurement method. Area method: 52mm
Note on BN53: CONSIGNY François: Not given in report => Set to Beam value
Note on CM53: CONSIGNY François: 0.45 to 1.35 m/s
Note on J54: CONSIGNY François: 81.6m² calculés pour 77.9m² suivant rapport
Note on BJ54: CONSIGNY François: Not aviable for Test 4 Due to logistical issues on site no beam cut was made for Test 4, and so no beam char depth estimations are available for this test.
Note on BN54: CONSIGNY François: Not given in report
Note on J55: CONSIGNY François: 101.5m² calculés pour 97.2m² suivant rapport
Note on BJ55: CONSIGNY François: Point measurement method. Area method: 54mm
Note on BN55: CONSIGNY François: Not given in report
Note on F56: CONSIGNY François: For the wood crib, softwood sticks with the dimensions of 30 mm 30 mm 1000 mm, density of 392-526 kg/m3 (average 455 kg/m3), heat of combustion of 19.05 MJ/kg and moisture content of 13.5 ± 0.8% (on dry basis) were used. The wood fibreboard had a density of 250 kg/m3 and a heat of combustion of 19.016 MJ/kg.
Note on G56: CONSIGNY François: For the wood crib, softwood sticks with the dimensions of 30 mm 30 mm 1000 mm, density of 392-526 kg/m3 (average 455 kg/m3), heat of combustion of 19.05 MJ/kg and moisture content of 13.5 ± 0.8% (on dry basis) were used. The wood fibreboard had a density of 250 kg/m3 and a heat of combustion of 19.016 MJ/kg.
Note on Z56: CONSIGNY François: calculated uncertainty from combustion efficiency (0.6-0.75)
Note on AJ56: François CONSIGNY: Version 3 fires voir HRR_experiment.xlsx
Note on CR56: CONSIGNY François: The building was constructed from aerated concrete blocks (365 mm thick, 350 kg/m3) to provide a robust noncombustible enclosure
Note on FG56: CONSIGNY François: North east
Note on F57: CONSIGNY François: For the wood crib, softwood sticks with the dimensions of 30 mm 30 mm 1000 mm, density of 420–499 kg/m3 (average 471 kg/ m3), heat of combustion of 18.51 MJ/kg, and moisture content of 14.4% ± 0.7% (on dry basis) were used. The wood fibreboard had a density of 250 kg/m3 and a heat of combustion of 18.87 MJ/kg.
Note on G57: CONSIGNY François: For the wood crib, softwood sticks with the dimensions of 30 mm 30 mm 1000 mm, density of 420–499 kg/m3 (average 471 kg/ m3), heat of combustion of 18.51 MJ/kg, and moisture content of 14.4% ± 0.7% (on dry basis) were used. The wood fibreboard had a density of 250 kg/m3 and a heat of combustion of 18.87 MJ/kg.
Note on Y57: CONSIGNY François: only dif with CodeRed 1
Note on Z57: CONSIGNY François: idem Combustion efficiency for calculation: 0.7
Note on E58: CONSIGNY François: "This corresponds to a fuel load density of 353 MJ/m2 (per floor area) when using a net heat of combustion of 16.0 MJ/kg (see Section 3.5 for calculation).”
Note on F58: François CONSIGNY: Norwegian spruce hc 16MJ/kg
Note on G58: François CONSIGNY: Norwegian spruce hc 16MJ/kg
Note on AV58: François CONSIGNY: Precisely at which temperatures delamination occurred cannot be determined. However, the maximum temperature at 40 mm depth was 164–194 ◦C, around 120 min. It is, therefore, likely that the delamination also occurred around that time. An argument supporting this is the discolouring of the second layer (Fig. 27a), which is known to occur around 200 ◦C [63,67]. This is close to the measured temperatures at the glue line. In addition, the temperature below the ceiling at 120 min was approx. 220 ◦C and declining. This low tem perature can explain why the charring did not continue into the second layer and caused a reignition. The main reason for the limiteddelamination was the combinationof a relatively short post-flashover phase and the thick outer layer of 40 mm. A CLT elementwith a thinner outer layer (e.g., 30 mm) would likely have delaminated on the entire ceiling area in a similar fire. The compartment was observed for a total of 4 h. At this point, very little of the wood crib was left, and somelamellas of the CLT were hanging down from the ceiling in the centre of the compartment. Hot spots were present around the delaminated areas. Manual fire suppression with water was then conducted, and no reignition was observed after the extinguishment.
Note on AW58: François CONSIGNY: 50–61mn Self-extinction of CLT. Intensity is reduced, and external flames are clearly smaller. Flames in the ceiling extinguish from left to right. Wood crib fire becomes more and more reduced, but there is still a continuous wood crib fire. 95–240mn Decaying temperatures, no visible flames, and no reignition.
Note on BR58: CONSIGNY François: Incident heat fluxes above Windows 2 and 4 calculated from PT and TC measurements at the façade above Window 2 and Window 4. + 0.8, 1.8, 2.8 m are the heights above the window soffit
Note on BV58: CONSIGNY François: External flames emerged out of the window openings during the flashing waves and for a few minutes after the flashover. Temperatures and heat fluxes to the facades were measured by TCs and PTs, and given in Fig. 12 and Fig. 13. The highest temperatures and heat fluxes were measured during the 3rd and 4th flashing waves, although the duration was short. The maximum PT temperatures at the façade were 440–445 °C, 550–600 °C and 660–680 °C at 0.8, 1.8 and 2.8 m height, respectively, above the window opening. From flashover (45.5 min) and until the flames of the CLT had extinguished (61 min), the incident heat fluxes were gradually reduced from approx. 50 to 10 kW/m2, 40 to 6 kW/m2 and 37 to 5 kW/m2 for 0.8, 1.8 and 2.8 m above the window opening, respectively.
Note on CY58: François CONSIGNY: The wood in the elements was Norwegian spruce, and the glue between the layers was a regular polyurethane adhesive named Loctite 2 HB-S.
Note on AB59: François CONSIGNY: uring the most intense burning phase (i.e., max HRR), the contribution from the wood crib was 35 MW (48%),13 MW (18%) from the CLT wall, and 24.5 MW (34%) from the CLT ceiling.
Note on AV59: François CONSIGNY: At 76 min, almost the entire compartment was burning, and external flames appeared from the window openings. In this period, many small (10–50 cm) and some larger (50–100 cm) pieces of delaminated boards fell down and caused a large heap of glowing embers on the floor, see Fig. 10(b).
Note on AW59: François CONSIGNY: The intensityof the fire variedover the next 100 min and had an increasing trend right before it was manually extinguished after 175 min.
Note on AY59: CONSIGNY François: Value estimated @76mn before delamination & reignition of wood (40mm @78mn & 104mm average final char depth): Table 4
Note on BU59: CONSIGNY François: The highest temperatures were measured above Window 4 between 3 and 9 min with peak PT temperatures of 1020 °C, 865 °C and 720 °C at 0.8, 1.8 and 2.8 m above the window soffit. The exposure to the facade was also significant during the second flashover but lower than during the first flashover.
Note on BV59: CONSIGNY François: The heat flux above Window 4 was at its maximum between 3 and 9 min, with heat flux levels fluctuating between 125 and 175 kW/m2 0.8 m above the window. The maximum 30-s moving average was 156, 96 and 67 kW/m2 for heights 0.8, 1.8 and 2.8 m above the window opening, respectively. At +0.8 m height, the maximum 30-s averaged value occurred at 6 min, while the maximum value for +1.8 and + 2.8 m occurred at 3.5 and 4 min, respectively. This confirms that the largest flames lasting 30 s were present shortly after flashover, although short-lived large flames were present also later. In comparison, the values above Window 2 were significantly lower, with a 30-s average of 64, 34 and 12 kW/m2.
Note on CN59: François CONSIGNY: From photo, and "The wind direction was diagonally from behind the right-end corner"
Note on CN60: CONSIGNY François: Est avec Paravents
Note on AX61: François CONSIGNY: "Mesures quelques jours après l'essai" soit > 12h00 (480mn)
Note on BM63: CONSIGNY François: min 0.8; max 1.22
Note on BQ63: CONSIGNY François: min 0.8, max 1.28
Note on CN63: CONSIGNY François: NNEst
Note on CM64: CONSIGNY François: rafales à 17km/h
Note on U65: CONSIGNY François: Timpulse formula %exp
Note on AP65: CONSIGNY François: Table 2 p 541
Note on BU65: CONSIGNY François: 772, 891,755,1125,1092 @2m ?
Note on AV66: CONSIGNY François: Table 2 p541
Note on AY66: François CONSIGNY: protected
Note on DD66: François CONSIGNY: GLT
Note on AW67: CONSIGNY François: ? En revanche, les travaux d'extinction nécessaires n'ont été découverts qu'à la suite de contrôles ultérieurs. Lors des essais V2 et V3, des incendies couvants individuels sur les montants des murs en panneaux de bois ou sur les surfaces des murs en bois lamellé-croisé ne se sont produits que quelques heures après la fin des travaux d'extinction. Ces incendies tardifs mettent en évidence la nécessité d'inspections de suivi ou d'inspections répétées du site de l'incendie.
Note on CT67: CONSIGNY François: Wall 1,2 others LTF 140
Note on DF67: François CONSIGNY: LTF
Note on AP68: CONSIGNY François: 53/75: First value for 2 9 12.5 mm, second value for 2 9 18 mm gypsum fiberboard
Note on AW68: CONSIGNY François: ?
Note on CT68: François CONSIGNY: Wall 1 & 2: OSB + LTF Wall 3 & 4 : LTF
Note on CV68: François CONSIGNY: LTF
Note on U69: CONSIGNY François: 58%??
Note on CT69: CONSIGNY François: Wall 1 others 140mm LTF
Note on DD69: CONSIGNY François: GLT
Note on F70: François CONSIGNY: Norwegian spruce hc 16MJ/kg
Note on EH70: CONSIGNY François: calculated from Surface exposed and w and h
Note on EM70: [Commentaire à thread] Votre version d’Excel vous permet de lire ce commentaire à thread. Toutefois, les modifications qui y sont apportées seront supprimées si le fichier est ouvert dans une version plus récente d’Excel. En savoir plus : https://go.microsoft.com/fwlink/?linkid=870924 Commentaire : Deux faces (sous face et retombé exposées)
Note on CD72: CONSIGNY François: variable ?
Note on CD73: CONSIGNY François: variable ?
Note on DP75: CONSIGNY François: 45.15m² entre nervures
Note on EL75: CONSIGNY François: Corriger, 3w ?
Note on FB76: François CONSIGNY: 0.4 replace by 1.1 as in experiment
Note on E77: CONSIGNY François: 90% Fractile School (Fr AN)
Note on E78: CONSIGNY François: Mean School (Fr AN)
Note on E79: CONSIGNY François: Mean School (Fr AN)
Note on E80: CONSIGNY François: Mean School (Fr AN)
Note on EG84: CONSIGNY François: Périmètre moins longeurs poteaux intérieurs
Note on EM84: CONSIGNY François: Avant réduction Lr de 7.02 à 6.26m
Note on F91: François CONSIGNY: Norwegian spruce hc 16MJ/kg
Note on EG91: CONSIGNY François: calculated from Surface exposed and w and h
Note on EL91: [Commentaire à thread] Votre version d’Excel vous permet de lire ce commentaire à thread. Toutefois, les modifications qui y sont apportées seront supprimées si le fichier est ouvert dans une version plus récente d’Excel. En savoir plus : https://go.microsoft.com/fwlink/?linkid=870924 Commentaire : Deux faces (sous face et retombé exposées)
Note on BA92: François CONSIGNY: 140 in corner neglicted

## Char Depth Graph
Experiment Code | Wall mean | Wall min | Wall max | Model Wall mean | Model Wall min | Model Wall max | Ceiling mean | Ceiling min | Ceiling max | Model Ceiling mean | Model Ceiling min | Model Ceiling max | Beam mean | Beam min | Beam max | Model Beam mean | Model Beam min | Model Beam max | Column mean | Column min | Column max | Model Column mean | Model Column min | Model Column max | Experiment Auto Extinction | Model Auto Extinction | Calculation Fail | Calculation Time | Results write by | Results write by | Fire Brigade@ | Fire [MW] | Status | Ingberg Initial | Ingberg Final | Ceiling protected time | Upper Wall protected time | Lower Wall protected time | Experiment status | Char comparison info | Char exclusion | Choix Couleur | Out of scope |  | LEGEND
McGregor_1 | 26 | 6 | 60 |  |  |  | 34 | 12 | 55 |  |  |  | 0 | 0 | 0 |  |  |  | 0 | 0 | 0 |  |  |  | N | [13 empty] | OSc + OSd |  |  | 242;242;242 | x | 74;184;106 | OS: | Letters OS mean that the experiment associated is out of the scope of the calculation method
McGregor_2 | 0 | 0 | 0 |  |  |  | 0 | 0 | 0 |  |  |  | 0 | 0 | 0 |  |  |  | 0 | 0 | 0 |  |  |  | Y | [13 empty] | OSv | OSv | E |  |  | 225;101;97 | OSd: | Delamination of exposed wood during experiment
McGregor_3 | 30 | 22.5 | 40 |  |  |  | 20 | 15 | 40 |  |  |  | 0 | 0 | 0 |  |  |  | 0 | 0 | 0 |  |  |  | Y | [16 empty] | 229;229;229 |  | 23;26;132 | OSc: | Contribution (char) of protectected wood during experiment
McGregor_4 | 0 | 0 | 0 |  |  |  | 0 | 0 | 0 |  |  |  | 0 | 0 | 0 |  |  |  | 0 | 0 | 0 |  |  |  | Y | [16 empty] | 216;216;216 |  | 170;220;162 | OSo: | Opening factor "out of scope"
McGregor_5 | 62 | 40 | 70 |  |  |  | 67 | 40 | 80 |  |  |  | 0 | 0 | 0 |  |  |  | 0 | 0 | 0 |  |  |  | N | [13 empty] | OSd |  |  | 178;178;178 | x | 126;76;157 | OSv | Void experiments: No charing in experiment with all wood protected
Medina_1 | 74.5 | 71 | 80 |  |  |  | 37 | 33 | 41 |  |  |  | 0 | 0 | 0 |  |  |  | 0 | 0 | 0 |  |  |  | N | [13 empty] | OSc + OSd |  |  | 153;153;153 | x | 35;171;220 | OSlf | Timber Ligth Frame structure for wall
Medina_2 | 56 | 54 | 60 |  |  |  | 11.5 | 11 | 12 |  |  |  | 0 | 0 | 0 |  |  |  | 0 | 0 | 0 |  |  |  | N | [13 empty] | OSc + OSd |  |  | 127;127;127 | x | 89;36;30 | NA: | No Autoextinction : Set if it as been verified that there where No self extinguishment in calculation
Medina_3 | 33.25 | 21 | 44 |  |  |  | 0 | 0 | 0 |  |  |  | 0 | 0 | 0 |  |  |  | 0 | 0 | 0 |  |  |  | Y | [16 empty] | 76;76;76 | x | 163;164;25 | E: | Experiments excluded from the graphics in char comparison sheet
NRCC&NIST_1 | 0 | 0 | 0 |  |  |  | 0 | 0 | 0 |  |  |  | 0 | 0 | 0 |  |  |  | 0 | 0 | 0 |  |  |  | Y | [13 empty] | OSv | OSv | E |  |  | 102;226;62
NRCC&NIST_2 | 0 | 0 | 0 |  |  |  | 0 | 0.1 | 10 |  |  |  | 0 | 0 | 0 |  |  |  | 0 | 0 | 0 |  |  |  | Y | [16 empty] | 242;169;169 |  | 221;34;227
NRCC&NIST_3 | 27.5 | 20 | 35 |  |  |  | 0 | 0 | 0 |  |  |  | 0 | 0 | 0 |  |  |  | 0 | 0 | 0 |  |  |  | Y | [13 empty] | OSd |  |  | 216;108;108 | x | 160;31;28
NRCC&NIST_4 | 0 | 0 | 0 |  |  |  | 78.625 | 68 | 90 |  |  |  | 0 | 0 | 0 |  |  |  | 0 | 0 | 0 |  |  |  | N | [13 empty] | OSd |  |  | 178;53;53 | x | 85;137;207
NRCC&NIST_5 | 131.28125 | 102 | 141 |  |  |  | 61.28125 | 25 | 79 |  |  |  | 0 | 0 | 0 |  |  |  | 0 | 0 | 0 |  |  |  | N | [13 empty] | OSc + OSd |  |  | 153;30;30 | x | 223;221;229
NRCC&NIST_6 | 122.53125 | 88 | 143 |  |  |  | 127.5161 | 13 | 154 |  |  |  | 0 | 0 | 0 |  |  |  | 0 | 0 | 0 |  |  |  | N | [13 empty] | OSc |  |  | 127;19;19 |  | 210;162;225
NRCC_Room_1 | 0 | 0 | 0 |  |  |  | 0 | 0 | 0 |  |  |  | 0 | 0 | 0 |  |  |  | 0 | 0 | 0 |  |  |  | Y | [13 empty] | OSv | OSv | E |  |  | 224;218;30
NRCC_Room_2 | 68.3125 | 50 | 95 |  |  |  | 52.5 | 45 | 63 |  |  |  | 0 | 0 | 0 |  |  |  | 0 | 0 | 0 |  |  |  | Y | [13 empty] | OSc |  |  | 242;205;169 | x | 23;170;86
NRCC_Room_3 | 46.61538 | 0 | 83 |  |  |  | 32.75 | 0 | 66 |  |  |  | 121.9583 | 103.5 | 161 |  |  |  | 108.375 | 92 | 162.5 |  |  |  | N | [13 empty] | OSc |  |  | 216;162;108 | x | 149;90;84
NRCC_Room_4 | 25.725 | 0 | 45 |  |  |  | 54.0625 | 47 | 66 |  |  |  | 78.15 | 69 | 82 |  |  |  | 74.5625 | 62.5 | 93.5 |  |  |  | Y | [13 empty] | OSc |  |  | 178;116;53 |  | 101;228;135
NRCC_Room_5 | 88.625 | 81 | 109 |  |  |  | 77.5 | 70 | 90 |  |  |  | 0 | 0 | 0 |  |  |  | 0 | 0 | 0 |  |  |  | N | [13 empty] | OSc |  |  | 127;73;19 | x | 168;31;174
NRCC_Elevator_1 | 5 | 0.1 | 25 |  |  |  | 70 | 35 | 80 |  |  |  | 0 | 0 | 0 |  |  |  | 0 | 0 | 0 |  |  |  | N | [13 empty] | OSc |  |  | 76;38;0 | x | 36;154;27
NRCC_Encaps_LWF1 | 0 | 0 | 0 |  |  |  | 0 | 0 | 0 |  |  |  | 0 | 0 | 0 |  |  |  | 0 | 0 | 0 |  |  |  | ' | [15 empty] | E |  |  | 26;81;176
NRCC_Encaps_CLT | 0 | 0 | 0 |  |  |  | 0 | 0 | 0 |  |  |  | 0 | 0 | 0 |  |  |  | 0 | 0 | 0 |  |  |  | ' | [15 empty] | E |  |  | 72;128;77
NRCC_Encaps_LSF | 0 | 0 | 0 |  |  |  | 0 | 0 | 0 |  |  |  | 0 | 0 | 0 |  |  |  | 0 | 0 | 0 |  |  |  | ' | [15 empty] | E |  |  | 112;182;234
NRCC_Encaps_LWF2 | 0 | 0 | 0 |  |  |  | 0 | 0 | 0 |  |  |  | 0 | 0 | 0 |  |  |  | 0 | 0 | 0 |  |  |  | ' | [15 empty] | E |  |  | 224;146;46
Edimb_1 | 39.32258 | 29.49194 | 53 |  |  |  | 0 | 0 | 0 |  |  |  | 0 | 0 | 0 |  |  |  | 0 | 0 | 0 |  |  |  | N | [16 empty] | 242;236;169 |  | 225;39;153
Edimb_2 | 35.85294 | 26.88971 | 53 |  |  |  | 0 | 0 | 0 |  |  |  | 0 | 0 | 0 |  |  |  | 0 | 0 | 0 |  |  |  | N | [13 empty] | OSd |  |  | 216;207;108 |  | 27;27;41
Edimb_3 | 11 | 8.25 | 15 |  |  |  | 10 | 7.5 | 13 |  |  |  | 0 | 0 | 0 |  |  |  | 0 | 0 | 0 |  |  |  | Y | [16 empty] | 178;168;53 |  | 158;231;28
Edimb_4 | 30.10526 | 22.57895 | 44 |  |  |  | 27.36842 | 20.52632 | 40 |  |  |  | 0 | 0 | 0 |  |  |  | 0 | 0 | 0 |  |  |  | Y | [13 empty] | OSd | Osd |  | 153;142;30 |  | 30;219;161
Edimb_5 | 39.68421 | 29.76316 | 58 |  |  |  | 36.07656 | 27.05742 | 52.72727 |  |  |  | 0 | 0 | 0 |  |  |  | 0 | 0 | 0 |  |  |  | N | [16 empty] | 127;118;19 |  | 134;106;228
Emb_1 | 15 | 11.25 | 20 |  |  |  | 15 | 11.25 | 20 |  |  |  | 0 | 0 | 0 |  |  |  | 0 | 0 | 0 |  |  |  | Y | [16 empty] | 76;70;0 |  | 141;144;79
USDA_1 | 0 | 0 | 0 |  |  |  | 0 | 0 | 0 |  |  |  | 0 | 0 | 0 |  |  |  | 0 | 0 | 0 |  |  |  | Y | [13 empty] | Osv | Osv | E |  |  | 87;42;97
USDA_2 | 0 | 0 | 0 |  |  |  | 23 | 23 | 23 |  |  |  | 0 | 0 | 0 |  |  |  | 0 | 0 | 0 |  |  |  | Y | [16 empty] | 205;242;169 |  | 230;52;25
USDA_3 | 32.66667 | 23 | 50 |  |  |  | 0 | 0 | 0 |  |  |  | 0 | 0 | 0 |  |  |  | 0 | 0 | 0 |  |  |  | Y | [13 empty] | OSd |  |  | 162;216;108 | x | 32;30;222
USDA_4 | 0.5 | 0 | 0 |  |  |  | 0.5 | 0 | 0 |  |  |  | 0 | 0 | 0 |  |  |  | 0 | 0 | 0 |  |  |  | Y | [16 empty] | 116;178;53 |  | 79;25;173
USDA_5 | 1 | 0.1 | 12 |  |  |  | 1 | 0.1 | 10 |  |  |  | 0 | 0 | 0 |  |  |  | 0 | 0 | 0 |  |  |  | Y | [16 empty] | 73;127;19 |  | 225;221;100
Epernon_1 | 0 | 0 | 0 |  |  |  | 49.5 | 49.5 | 49.5 |  |  |  | 0 | 0 | 0 |  |  |  | 0 | 0 | 0 |  |  |  | Y | [13 empty] | OSd |  |  | 169;242;193 | x | 227;225;166
Epernon_2 | 0 | 0 | 0 |  |  |  | 82.5 | 82.5 | 82.5 |  |  |  | 0 | 0 | 0 |  |  |  | 0 | 0 | 0 |  |  |  | Y | [13 empty] | OSd |  |  | 108;216;144 | x | 27;86;93
Epernon_3 | 0 | 0 | 0 |  |  |  | 78 | 78 | 78 |  |  |  | 0 | 0 | 0 |  |  |  | 0 | 0 | 0 |  |  |  | N | [13 empty] | OSd |  |  | 19;127;55 | x | 199;100;226
NRCC_LS_1 | 25 | 25 | 25 |  |  |  | 25 | 25 | 25 |  |  |  | 0 | 0 | 0 |  |  |  | 0 | 0 | 0 |  |  |  | Y | [16 empty] | 169;242;242 |  | 169;204;95
NRCC_LS_2 | 0 | 0 | 0 |  |  |  | 40.14286 | 28 | 48 |  |  |  | 64.25 | 25 | 90 |  |  |  | 60.75 | 35 | 95 |  |  |  | Y | [13 empty] | Osd |  |  | 108;216;216 | x | 77;106;135
NRCC_LS_3 | 1 | 0.1 | 5 |  |  |  | 1 | 0.1 | 2 |  |  |  | 0 | 0 | 0 |  |  |  | 0 | 0 | 0 |  |  |  | Y | [16 empty] | 53;178;178 |  | 174;120;139
NRCC_LS_4 | 0 | 0 | 0 |  |  |  | 70.41667 | 53 | 89 |  |  |  | 47.03125 | 26 | 68 |  |  |  | 64.4375 | 22 | 135 |  |  |  | N | [16 empty] | 19;127;127 |  | 33;231;227
RISE_1 | 0 | 0 | 0 |  |  |  | 35.33333 | 25 | 45 |  |  |  | 32 | 0.1 | 65 |  |  |  | 0 | 0 | 0 |  |  |  | Y | [16 empty] | 169;193;242 |  | 221;31;88
RISE_2 | 60.70833 | 36 | 86 |  |  |  | 43.125 | 33 | 57 |  |  |  | 56 | 20 | 80 |  |  |  | 0 | 0 | 0 |  |  |  | Y | [16 empty] | 108;144;216 |  | 38;224;28
RISE_3 | 69.875 | 35 | 104 |  |  |  | 46.5625 | 40 | 58 |  |  |  | 56 | 25 | 80 |  |  |  | 56 | 25 | 80 |  |  |  | N | [13 empty] | OSCorner |  |  | 53;95;178 |  | 114;162;141
RISE_4 | 47.90385 | 28 | 104 |  |  |  | 27.8125 | 13 | 45 |  |  |  | 37.33333 | 16.66667 | 53.33333 |  |  |  | 37.33333 | 16.66667 | 53.33333 |  |  |  | Y | [13 empty] | OSo | OSo |  | 19;55;127 | x | 30;151;157
RISE_5 | 65.42593 | 33 | 95 |  |  |  | 50.3125 | 37 | 73 |  |  |  | 59 | 20 | 80 |  |  |  | 59 | 20 | 80 |  |  |  | Y | [16 empty] | 0;25;76 |  | 92;223;197
CodeRed_1 | 0 | 0 | 0 |  |  |  | 25 | 18 | 31 |  |  |  | 0 | 0 | 0 |  |  |  | 30 | 5 | 60 |  |  |  | Y | [16 empty] | 205;169;242 |  | 223;164;143
CodeRed_2 | 0 | 0 | 0 |  |  |  | 27.8 | 25 | 30 |  |  |  | 0 | 0 | 0 |  |  |  | 35 | 5 | 96 |  |  |  | Y | [16 empty] | 162;108;216 |  | 147;168;187
FRIC_1 | 0 | 0 | 0 |  |  |  | 26 | 20 | 40 |  |  |  | 0 | 0 | 0 |  |  |  | 0 | 0 | 0 |  |  |  | Y | [13 empty] | Osd+ OSo ? | OSd |  | 116;53;178 | x | 172;94;30
FRIC_2 | 38.792 | 39 | 39 |  |  |  | 36.36364 | 36 | 36 |  |  |  | 0 | 0 | 0 |  |  |  | 0 | 0 |  |  |  |  | N | [13 empty] | Osd+ OSo ? | OSd |  | 73;19;127 | x | 100;106;27
AdivBois_0 | 0 | 0 | 0 |  |  |  | 0 | 0 | 0 |  |  |  | 0 | 0 | 0 |  |  |  | 0 | 0 | 0 |  |  |  | ' | [13 empty] | OSv | OSv | E |  |  | 35;233;100
AdivBois_1 | 83.5 | 75 | 98 |  |  |  | 0 | 0 | 0 |  |  |  | 0 | 0 | 0 |  |  |  | 0 | 0 | 0 |  |  |  | Y | [16 empty] | 242;169;230 |  | 98;182;26
AdivBois_2 | 0 | 0 | 0 |  |  |  | 47 | 40 | 50 |  |  |  | 0 | 0 | 0 |  |  |  | 0 | 0 | 0 |  |  |  | Y | [16 empty] | 216;108;198 |  | 134;31;229
AdivBois_3 | 0 | 0 | 0 |  |  |  | 0 | 0 | 0 |  |  |  | 54.6875 | 32.5 | 95 |  |  |  | 42.6875 | 27 | 57.5 |  |  |  | Y | [16 empty] | 178;53;157 |  | 26;106;232
AdivBois_4 | 0 | 0 | 0 |  |  |  | 94 | 90 | 102 |  |  |  | 0 | 0 | 0 |  |  |  | 0 | 0 | 0 |  |  |  | Y | [13 empty] | OSd | OSd |  | 127;19;109 | x | 153;229;230
TIMPuls_0 | 0 | 0 | 0 |  |  |  | 0 | 0 | 0 |  |  |  | 0 | 0 | 0 |  |  |  | 0 | 0 | 0 |  |  |  | ' | [13 empty] | OSv | OSv | E |  |  | 31;91;29
TIMPuls_1 | 35 | 0 | 0 |  |  |  | 80 | 0 | 0 |  |  |  | 0 | 0 | 0 |  |  |  | 0 | 0 | 0 |  |  |  | N | [13 empty] | OSc (+Osd?) | OSc |  | 193;166;147 | x | 224;92;180
TIMPuls_2 | 75 | 0 | 0 |  |  |  | 30 | 0 | 0 |  |  |  | 0 | 0 | 0 |  |  |  | 0 | 0 | 0 |  |  |  | N | [13 empty] | OSc (+OSd?) + partial OSlf (ceiling) | OSc |  | 173;132;104 | x | 78;72;220
TIMPuls_3 | 100 | 0 | 0 |  |  |  | 90 | 0 | 0 |  |  |  | 0 | 0 | 0 |  |  |  | 0 | 0 | 0 |  |  |  | N | [13 empty] | OSc + OSlf | OSc |  | 142;96;62 | x | 151;28;101
TIMPuls_4 | 50 | 0 | 0 |  |  |  | 60 | 0 | 0 |  |  |  | 0 | 0 | 0 |  |  |  | 0 | 0 | 0 |  |  |  | N | [13 empty] | OSc + partial OSlf (wall) | OSc |  | 102;61;32 | x | 98;10;230
SeifBois_B27_R60_25% | 0 | 0 | 0 |  |  |  | 0 | 0 | 0 |  |  |  | 0 | 0 | 0 |  |  |  | 0 | 0 | 0 |  |  |  | ' | [14 empty] | No Exp Yet | E | 145;101;147 | x
SeifBois_B27_R120_25% | 0 | 0 | 0 |  |  |  | 0 | 0 | 0 |  |  |  | 0 | 0 | 0 |  |  |  | 0 | 0 | 0 |  |  |  | ' | [14 empty] | No Exp Yet | E | 192;192;64 | x
SeifBois_H27_R30_25% | 0 | 0 | 0 |  |  |  | 0 | 0 | 0 |  |  |  | 0 | 0 | 0 |  |  |  | 0 | 0 | 0 |  |  |  | ' | [14 empty] | No Exp Yet | E | 239;27;237 | x
SeifBois_H27_R60_25% | 0 | 0 | 0 |  |  |  | 0 | 0 | 0 |  |  |  | 0 | 0 | 0 |  |  |  | 0 | 0 | 0 |  |  |  | ' | [14 empty] | No Exp Yet | E | 30;118;154 | x
SeifBois_H27_R90_25% | 0 | 0 | 0 |  |  |  | 0 | 0 | 0 |  |  |  | 0 | 0 | 0 |  |  |  | 0 | 0 | 0 |  |  |  | ' | [14 empty] | No Exp Yet | E | 77;209;71 | x
SeifBois_E27_R60_25% | 0 | 0 | 0 |  |  |  | 0 | 0 | 0 |  |  |  | 0 | 0 | 0 |  |  |  | 0 | 0 | 0 |  |  |  | ' | [14 empty] | No Exp Yet | E | 124;44;244 | x
SeifBois_E11a | 0 | 0 | 0 |  |  |  | 0 | 0 | 0 |  |  |  | 55.7619 | 33 | 76 |  |  |  | 50.75 | 33 | 64 |  |  |  | ' | [16 empty] | 26;106;232 | x
SeifBois_E11b | 0 | 0 | 0 |  |  |  | 0 | 0 | 0 |  |  |  | 0 | 0 | 0 |  |  |  | 0 | 0 | 0 |  |  |  | ' | [14 empty] | No Exp Yet | E | 218;226;78 | x
SeifBois_E11c | 0 | 0 | 0 |  |  |  | 0 | 0 | 0 |  |  |  | 0 | 0 | 0 |  |  |  | 0 | 0 | 0 |  |  |  | ' | [14 empty] | No Exp Yet | E | 9;61;251 | x
SeifBois_H11 | 0 | 0 | 0 |  |  |  | 0 | 0 | 0 |  |  |  | 0 | 0 | 0 |  |  |  | 0 | 0 | 0 |  |  |  | ' | [14 empty] | No Exp Yet | E | 56;152;168 | x
SeifBois_B11 | 0 | 0 | 0 |  |  |  | 0 | 0 | 0 |  |  |  | 0 | 0 | 0 |  |  |  | 0 | 0 | 0 |  |  |  | ' | [14 empty] | No Exp Yet | E | 103;243;85 | x
[27 empty] | Moyenne: | #DIV/0! | [s] | #DIV/0! | [mn]
[27 empty] | Total: |  | [s] | 0 | [mn]
[27 empty] | Moyenne : | #DIV/0! | [s] | #DIV/0! | [mn]
Char thickness | [24 empty] | Experiment Auto Extinction
Reference | Wall Exp. |  |  | Wall Model |  |  | Ceiling Exp. |  |  | Ceiling Model |  |  | Beam Exp. |  |  | Beam Model |  |  | Column Exp. |  |  | Column Model | [5 empty] | Number of mesure | [6 empty] | Time of GB/CLT @300°C |  |  |  | @400°C
| Mean | Mean-Min | Max-Mean | Mean | Mean-Min | Max-Mean | Mean | Mean-Min | Max-Mean | Mean | Mean-Min | Max-Mean | Mean | Mean-Min | Max-Mean | Mean | Mean-Min | Max-Mean | Mean | Mean-Min | Max-Mean | Mean | Mean-Min | Max-Mean |  |  |  |  | Wall | Ceiling | Beam | Column | Total |  | WE | WM | CE | CM
McGregor_1 | 26 | 20 | 34 | 0 |  |  | 34 | 22 | 21 | 0 |  |  | 0 |  |  | 0 |  |  | 0 |  |  | 0 |  |  | N |  |  | McGregor_1 | 1 | 1 | 0 | 0 | 2
McGregor_3 | 30 | 7.5 | 10 | 0 |  |  | 20 | 5 | 20 | 0 |  |  | 0 |  |  | 0 |  |  | 0 |  |  | 0 |  |  | Y |  |  | McGregor_3 | 1 | 1 | 0 | 0 | 2
McGregor_4 | 0 |  |  | 0 |  |  | 0 |  |  | 0 |  |  | 0 |  |  | 0 |  |  | 0 |  |  | 0 |  |  | Y |  |  | McGregor_4 | 0 | 0 | 0 | 0 | 0
McGregor_5 | 62 | 22 | 8 | 0 |  |  | 67 | 27 | 13 | 0 |  |  | 0 |  |  | 0 |  |  | 0 |  |  | 0 |  |  | N |  |  | McGregor_5 | 1 | 1 | 0 | 0 | 2
Medina_1 | 74.5 | 3.5 | 5.5 | 0 |  |  | 37 | 4 | 4 | 0 |  |  | 0 |  |  | 0 |  |  | 0 |  |  | 0 |  |  | N |  |  | Medina_1 | 1 | 1 | 0 | 0 | 2 |  |  | 28.36667 | 87 | 28.36667 | 33.3
Medina_2 | 56 | 2 | 4 | 0 |  |  | 11.5 | 0.5 | 0.5 | 0 |  |  | 0 |  |  | 0 |  |  | 0 |  |  | 0 |  |  | N |  |  | Medina_2 | 1 | 1 | 0 | 0 | 2 |  |  | 26.63333 | 45 | 26.63333 | 32.3
Medina_3 | 33.25 | 12.25 | 10.75 | 0 |  |  | 0 |  |  | 0 |  |  | 0 |  |  | 0 |  |  | 0 |  |  | 0 |  |  | Y |  |  | Medina_3 | 1 | 0 | 0 | 0 | 1 |  |  | 27.2 |  | 27.2 | 32.8
NRCC&NIST_1 | 0 |  |  | 0 |  |  | 0 |  |  | 0 |  |  | 0 |  |  | 0 |  |  | 0 |  |  | 0 |  |  | Y |  |  | NRCC&NIST_1 | 0 | 0 | 0 | 0 | 0
NRCC&NIST_2 | 0 |  |  | 0 |  |  | 0 | -0.1 | 10 | 0 |  |  | 0 |  |  | 0 |  |  | 0 |  |  | 0 |  |  | Y |  |  | NRCC&NIST_2 | 0 | 0 | 0 | 0 | 0
NRCC&NIST_3 | 27.5 | 7.5 | 7.5 | 0 |  |  | 0 |  |  | 0 |  |  | 0 |  |  | 0 |  |  | 0 |  |  | 0 |  |  | Y |  |  | NRCC&NIST_3 | 1 | 0 | 0 | 0 | 1 |  | 95-123 | 32.5 | 118-221 | 33.75 | 41.25
NRCC&NIST_4 | 0 |  |  | 0 |  |  | 78.625 | 10.625 | 11.375 | 0 |  |  | 0 |  |  | 0 |  |  | 0 |  |  | 0 |  |  | N |  |  | NRCC&NIST_4 | 0 | 1 | 0 | 0 | 1 |  | 77-141 | 57.5 | - | - | 75
NRCC&NIST_5 | 131.28125 | 29.28125 | 9.71875 | 0 |  |  | 61.28125 | 36.28125 | 17.71875 | 0 |  |  | 0 |  |  | 0 |  |  | 0 |  |  | 0 |  |  | N |  |  | NRCC&NIST_5 | 1 | 1 | 0 | 0 | 2 |  | 98-191 | 58.75 | 70-85 | 58.75 | 81.25 | 83.75
NRCC&NIST_6 | 122.53125 | 34.53125 | 20.46875 | 0 |  |  | 127.5161 | 114.5161 | 26.48387 | 0 |  |  | 0 |  |  | 0 |  |  | 0 |  |  | 0 |  |  | N |  |  | NRCC&NIST_6 | 1 | 1 | 0 | 0 | 2 |  | 86-130 | 55 | - | - | 70
NRCC_Room_1 | 0 |  |  | 0 |  |  | 0 |  |  | 0 |  |  | 0 |  |  | 0 |  |  | 0 |  |  | 0 |  |  | Y
NRCC_Room_2 | 68.3125 | 18.3125 | 26.6875 | 0 |  |  | 52.5 | 7.5 | 10.5 | 0 |  |  | 0 |  |  | 0 |  |  | 0 |  |  | 0 |  |  | Y |  |  | NRCC_Room_2 | 1 | 1 | 0 | 0 | 2
NRCC_Room_3 | 46.61538 |  | 36.38462 | 0 |  |  | 32.75 |  | 33.25 | 0 |  |  | 121.9583 | 18.45833 | 39.04167 | 0 |  |  | 108.375 | 16.375 | 54.125 | 0 |  |  | N |  |  | NRCC_Room_3 | 1 | 1 | 1 | 1 | 4
NRCC_Room_4 | 25.725 |  | 19.275 | 0 |  |  | 54.0625 | 7.0625 | 11.9375 | 0 |  |  | 78.15 | 9.15 | 3.85 | 0 |  |  | 74.5625 | 12.0625 | 18.9375 | 0 |  |  | Y |  |  | NRCC_Room_4 | 1 | 1 | 1 | 1 | 4
NRCC_Room_5 | 88.625 | 7.625 | 20.375 | 0 |  |  | 77.5 | 7.5 | 12.5 | 0 |  |  | 0 |  |  | 0 |  |  | 0 |  |  | 0 |  |  | N |  |  | NRCC_Room_5 | 1 | 1 | 0 | 0 | 2 |  | 250
NRCC_Elevator_1 | 5 | 4.9 | 20 | 0 |  |  | 70 | 35 | 10 | 0 |  |  | 0 |  |  | 0 |  |  | 0 |  |  | 0 |  |  | N |  |  | NRCC_Elevator_1 | 1 | 1 | 0 | 0 | 2
Edimb_1 | 39.32258 | 9.830645 | 13.67742 | 0 |  |  | 0 |  |  | 0 |  |  | 0 |  |  | 0 |  |  | 0 |  |  | 0 |  |  | N |  |  | Edimb_1 | 1 | 0 | 0 | 0 | 1
Edimb_2 | 35.85294 | 8.963235 | 17.14706 | 0 |  |  | 0 |  |  | 0 |  |  | 0 |  |  | 0 |  |  | 0 |  |  | 0 |  |  | N |  |  | Edimb_2 | 1 | 0 | 0 | 0 | 1
Edimb_3 | 11 | 2.75 | 4 | 0 |  |  | 10 | 2.5 | 3 | 0 |  |  | 0 |  |  | 0 |  |  | 0 |  |  | 0 |  |  | Y |  |  | Edimb_3 | 1 | 1 | 0 | 0 | 2
Edimb_4 | 30.10526 | 7.526316 | 13.89474 | 0 |  |  | 27.36842 | 6.842105 | 12.63158 | 0 |  |  | 0 |  |  | 0 |  |  | 0 |  |  | 0 |  |  | Y |  |  | Edimb_4 | 1 | 1 | 0 | 0 | 2
Edimb_5 | 39.68421 | 9.921053 | 18.31579 | 0 |  |  | 36.07656 | 9.019139 | 16.65072 | 0 |  |  | 0 |  |  | 0 |  |  | 0 |  |  | 0 |  |  | N |  |  | Edimb_5 | 1 | 1 | 0 | 0 | 2
Emb_1 | 15 | 3.75 | 5 | 0 |  |  | 15 | 3.75 | 5 | 0 |  |  | 0 |  |  | 0 |  |  | 0 |  |  | 0 |  |  | Y |  |  | Emb_1 | 1 | 1 | 0 | 0 | 2
USDA_2 | 0 |  |  | 0 |  |  | 23 | 0 | 0 | 0 |  |  | 0 |  |  | 0 |  |  | 0 |  |  | 0 |  |  | Y |  |  | USDA_2 | 0 | 1 | 0 | 0 | 1
USDA_3 | 32.66667 | 9.666667 | 17.33333 | 0 |  |  | 0 |  |  | 0 |  |  | 0 |  |  | 0 |  |  | 0 |  |  | 0 |  |  | Y |  |  | USDA_3 | 1 | 0 | 0 | 0 | 1
USDA_4 | 0.5 |  |  | 0 |  |  | 0.5 |  |  | 0 |  |  | 0 |  |  | 0 |  |  | 0 |  |  | 0 |  |  | Y |  |  | USDA_4 | 1 | 1 | 0 | 0 | 2
USDA_5 | 1 | 0.9 | 11 | 0 |  |  | 1 | 0.9 | 9 | 0 |  |  | 0 |  |  | 0 |  |  | 0 |  |  | 0 |  |  | Y |  |  | USDA_5 | 1 | 1 | 0 | 0 | 2
Epernon_1 | 0 |  |  | 0 |  |  | 49.5 | 0 | 0 | 0 |  |  | 0 |  |  | 0 |  |  | 0 |  |  | 0 |  |  | Y |  |  | Epernon_1 | 0 | 1 | 0 | 0 | 1
Epernon_2 | 0 |  |  | 0 |  |  | 82.5 | 0 | 0 | 0 |  |  | 0 |  |  | 0 |  |  | 0 |  |  | 0 |  |  | Y |  |  | Epernon_2 | 0 | 1 | 0 | 0 | 1
Epernon_3 | 0 |  |  | 0 |  |  | 78 | 0 | 0 | 0 |  |  | 0 |  |  | 0 |  |  | 0 |  |  | 0 |  |  | N |  |  | Epernon_3 | 0 | 1 | 0 | 0 | 1
NRCC_LS_1 | 25 | 0 | 0 | 0 |  |  | 25 | 0 | 0 | 0 |  |  | 0 |  |  | 0 |  |  | 0 |  |  | 0 |  |  | Y |  |  | NRCC_LS_1 | 1 | 1 | 0 | 0 | 2
NRCC_LS_2 | 0 |  |  | 0 |  |  | 40.14286 | 12.14286 | 7.857143 | 0 |  |  | 64.25 | 39.25 | 25.75 | 0 |  |  | 60.75 | 25.75 | 34.25 | 0 |  |  | Y |  |  | NRCC_LS_2 | 0 | 1 | 1 | 1 | 3
NRCC_LS_3 | 1 | 0.9 | 4 | 0 |  |  | 1 | 0.9 | 1 | 0 |  |  | 0 |  |  | 0 |  |  | 0 |  |  | 0 |  |  | Y |  |  | NRCC_LS_3 | 1 | 1 | 0 | 0 | 2
NRCC_LS_4 | 0 |  |  | 0 |  |  | 70.41667 | 17.41667 | 18.58333 | 0 |  |  | 47.03125 | 21.03125 | 20.96875 | 0 |  |  | 64.4375 | 42.4375 | 70.5625 | 0 |  |  | N |  |  | NRCC_LS_4 | 0 | 1 | 1 | 1 | 3
RISE_1 | 0 |  |  | 0 |  |  | 35.33333 | 10.33333 | 9.666667 | 0 |  |  | 32 | 31.9 | 33 | 0 |  |  | 0 |  |  | 0 |  |  | Y |  |  | RISE_1 | 0 | 1 | 1 | 0 | 2
RISE_2 | 60.70833 | 24.70833 | 25.29167 | 0 |  |  | 43.125 | 10.125 | 13.875 | 0 |  |  | 56 | 36 | 24 | 0 |  |  | 0 |  |  | 0 |  |  | Y |  |  | RISE_2 | 1 | 1 | 1 | 0 | 3
RISE_3 | 69.875 | 34.875 | 34.125 | 0 |  |  | 46.5625 | 6.5625 | 11.4375 | 0 |  |  | 56 | 31 | 24 | 0 |  |  | 56 | 31 | 24 | 0 |  |  | N |  |  | RISE_3 | 1 | 1 | 1 | 1 | 4
RISE_4 | 47.90385 | 19.90385 | 56.09615 | 0 |  |  | 27.8125 | 14.8125 | 17.1875 | 0 |  |  | 37.33333 | 20.66667 | 16 | 0 |  |  | 37.33333 | 20.66667 | 16 | 0 |  |  | Y |  |  | RISE_4 | 1 | 1 | 1 | 1 | 4
RISE_5 | 65.42593 | 32.42593 | 29.57407 | 0 |  |  | 50.3125 | 13.3125 | 22.6875 | 0 |  |  | 59 | 39 | 21 | 0 |  |  | 59 | 39 | 21 | 0 |  |  | Y |  |  | RISE_5 | 1 | 1 | 1 | 1 | 4
CodeRed_1 | 0 |  |  | 0 |  |  | 25 | 7 | 6 | 0 |  |  | 0 |  |  | 0 |  |  | 30 | 25 | 30 | 0 |  |  | Y |  |  | CodeRed_1 | 0 | 1 | 0 | 1 | 2
CodeRed_2 | 0 |  |  | 0 |  |  | 27.8 | 2.8 | 2.2 | 0 |  |  | 0 |  |  | 0 |  |  | 35 | 30 | 61 | 0 |  |  | Y |  |  | CodeRed_2 | 0 | 1 | 0 | 1 | 2
FRIC_1 | 0 |  |  | 0 |  |  | 26 | 6 | 14 | 0 |  |  | 0 |  |  | 0 |  |  | 0 |  |  | 0 |  |  | Y |  |  | FRIC_1 | 0 | 1 | 0 | 0 | 1
FRIC_2 | 38.792 | -0.2079966 | 0.2079966 | 0 |  |  | 36.36364 | 0.3636364 | -0.3636364 | 0 |  |  | 0 |  |  | 0 |  |  | 0 |  |  | 0 |  |  | N |  |  | FRIC_2 | 1 | 1 | 0 | 0 | 2
AdivBois_1 | 83.5 | 8.5 | 14.5 | 0 |  |  | 0 |  |  | 0 |  |  | 0 |  |  | 0 |  |  | 0 |  |  | 0 |  |  | Y |  |  | AdivBois_1 | 1 | 0 | 0 | 0 | 1
AdivBois_2 | 0 |  |  | 0 |  |  | 47 | 7 | 3 | 0 |  |  | 0 |  |  | 0 |  |  | 0 |  |  | 0 |  |  | Y |  |  | AdivBois_2 | 0 | 1 | 0 | 0 | 1
AdivBois_3 | 0 |  |  | 0 |  |  | 0 |  |  | 0 |  |  | 54.6875 | 22.1875 | 40.3125 | 0 |  |  | 42.6875 | 15.6875 | 14.8125 | 0 |  |  | Y |  |  | AdivBois_3 | 0 | 0 | 1 | 1 | 2
AdivBois_4 | 0 |  |  | 0 |  |  | 94 | 4 | 8 | 0 |  |  | 0 |  |  | 0 |  |  | 0 |  |  | 0 |  |  | Y |  |  | AdivBois_4 | 0 | 1 | 0 | 0 | 1
TIMPuls_0 | 0 |  |  | 0 |  |  | 0 |  |  | 0 |  |  | 0 |  |  | 0 |  |  | 0 |  |  | 0 |  |  | ' |  |  | TIMPuls_0 | 0 | 0 | 0 | 0 | 0
TIMPuls_1 | 35 |  |  | 0 |  |  | 80 |  |  | 0 |  |  | 0 |  |  | 0 |  |  | 0 |  |  | 0 |  |  | N |  |  | TIMPuls_1 | 1 | 1 | 0 | 0 | 2
TIMPuls_2 | 75 |  |  | 0 |  |  | 30 |  |  | 0 |  |  | 0 |  |  | 0 |  |  | 0 |  |  | 0 |  |  | N |  |  | TIMPuls_2 | 1 | 1 | 0 | 0 | 2
TIMPuls_3 | 100 |  |  | 0 |  |  | 90 |  |  | 0 |  |  | 0 |  |  | 0 |  |  | 0 |  |  | 0 |  |  | N |  |  | TIMPuls_3 | 1 | 1 | 0 | 0 | 2
TIMPuls_4 | 50 |  |  | 0 |  |  | 60 |  |  | 0 |  |  | 0 |  |  | 0 |  |  | 0 |  |  | 0 |  |  | N |  |  | TIMPuls_4 | 1 | 1 | 0 | 0 | 2
SeifBois_B27_R60_25% | 0 |  |  | 0 |  |  | 0 |  |  | 0 |  |  | 0 |  |  | 0 |  |  | 0 |  |  | 0 |  |  | ' |  |  | SeifBois_B27_R60_25% | 0 | 0 | 0 | 0 | 0
SeifBois_B27_R120_25% | 0 |  |  | 0 |  |  | 0 |  |  | 0 |  |  | 0 |  |  | 0 |  |  | 0 |  |  | 0 |  |  | ' |  |  | SeifBois_B27_R120_25% | 0 | 0 | 0 | 0 | 0
SeifBois_H27_R30_25% | 0 |  |  | 0 |  |  | 0 |  |  | 0 |  |  | 0 |  |  | 0 |  |  | 0 |  |  | 0 |  |  | ' |  |  | SeifBois_H27_R30_25% | 0 | 0 | 0 | 0 | 0
SeifBois_H27_R60_25% | 0 |  |  | 0 |  |  | 0 |  |  | 0 |  |  | 0 |  |  | 0 |  |  | 0 |  |  | 0 |  |  | ' |  |  | SeifBois_H27_R60_25% | 0 | 0 | 0 | 0 | 0
SeifBois_H27_R90_25% | 0 |  |  | 0 |  |  | 0 |  |  | 0 |  |  | 0 |  |  | 0 |  |  | 0 |  |  | 0 |  |  | ' |  |  | SeifBois_H27_R90_25% | 0 | 0 | 0 | 0 | 0
SeifBois_E27_R60_25% | 0 |  |  | 0 |  |  | 0 |  |  | 0 |  |  | 0 |  |  | 0 |  |  | 0 |  |  | 0 |  |  | ' |  |  | SeifBois_E27_R60_25% | 0 | 0 | 0 | 0 | 0
SeifBois_E11a | 0 |  |  | 0 |  |  | 0 |  |  | 0 |  |  | 55.7619 | 22.7619 | 20.2381 | 0 |  |  | 50.75 | 17.75 | 13.25 | 0 |  |  | ' |  |  | SeifBois_E11a | 0 | 0 | 1 | 1 | 2
SeifBois_E11b | 0 |  |  | 0 |  |  | 0 |  |  | 0 |  |  | 0 |  |  | 0 |  |  | 0 |  |  | 0 |  |  | ' |  |  | SeifBois_E11b | 0 | 0 | 0 | 0 | 0
SeifBois_E11c | 0 |  |  | 0 |  |  | 0 |  |  | 0 |  |  | 0 |  |  | 0 |  |  | 0 |  |  | 0 |  |  | ' |  |  | SeifBois_E11c | 0 | 0 | 0 | 0 | 0
SeifBois_H11 | 0 |  |  | 0 |  |  | 0 |  |  | 0 |  |  | 0 |  |  | 0 |  |  | 0 |  |  | 0 |  |  | ' |  |  | SeifBois_H11 | 0 | 0 | 0 | 0 | 0
SeifBois_B11 | 0 |  |  | 0 |  |  | 0 |  |  | 0 |  |  | 0 |  |  | 0 |  |  | 0 |  |  | 0 |  |  | ' |  |  | SeifBois_B11 | 0 | 0 | 0 | 0 | 0
End Reference | [27 empty] | TOTAL | 31 | 38 | 10 | 10 | 89 | Mesures
[33 empty] | 48 | Essais
Opening factor | 0.06309513 |  | 0.06309513 |  | 0.06309513 |  | 0.2674396 |  |  | 0.06309513
0.04361071 | 0.04361071 | 0.04228795 |  | 0.04320575 |  |  | 0.06472902 | 0.03244498 |  | 0.03638158 |  |  | 0.06436644 | 0.04273542 | [5 empty] | 0.1437209 | 0.05009658 | 0.0316186 |  | 0.07187505 | 0.1075941 |  | 0.06309513 |  | 0.2674396 | 0.07048189 | 0.03901125 | 0.1801358 | 0.0586288 | 0.1309213 | 0.1309213
Model Fail to predict
Model underestimated char thickness
Model overestimated char thickness
49 experimetns
| Protected Ceiling contribution underEstimated (time of fall-off) ? | [5 empty] | Delamination (@140mn) (+ Protected Ceiling contribution?) | [6 empty] | Gyps Fall-off with overall surface contribution ? | [6 empty] | Smouldering (24h00))? |  |  |  | Wind (4m/s depression facade) effect ? | [9 empty] | Delamination in experiment + smouldering (24h00) ?
Gyps Fall-off with overall surface contribution ? | [6 empty] | Protected Ceiling contribution underEstimated (time of fall-off) ? | [13 empty] | Value 133mm @29h ok |  |  |  | Fllor contribution? |  |  | Corner effect ? | [5 empty] | Smouldering (24h00))?
[6 empty] | Délamination | [13 empty] | Time of sptinkler activation to adjust ? |  |  |  |  | Uder estimated UL temp after decay time (stay >400°C) | [8 empty] | Mean Column @24h00, 56mm ok
[31 empty] | idem -> | Large Scale, traveling
[31 empty] | No Wind | Wind (2m/s depression facade) effect ?
[31 empty] | less -> | Uper Layer Temp underestimated
[31 empty] | idem -> | High HRR
|  | Corner effect ? |  |  |  | Delamination (@140mn) (+ Protected Ceiling contribution?)
Note on AN1: CONSIGNY François: Experiment event: Type of experiment see "LEGEND" Col AQ
Note on AO1: CONSIGNY François: Experiment type (see "LEGEND) for Graph in sheet Char comparison
Note on AP1: CONSIGNY François: Not put in sheet Char comparison if E
Note on AN46: CONSIGNY François: Test 3 was stopped at 3:30h as it did not pass the criterion set by the project steering group to have continuous decay until 4 hours after ignition, as such, this configuration of mass timber surface exposure (i.e., where two exposed surfaces meet at a corner) would not be recommended for high rise buildings, where there is possibility that an automatic sprinkler system could fail and that fire service intervention may not occur.
Note on AB74: CONSIGNY François: moyenne des temps pour les calcul parrallélisés
Note on AB75: CONSIGNY François: Total temps du calcul du dernier Run
Note on AB76: CONSIGNY François: moyenne du temps de calcul réeel par essai
Note on AD107: François CONSIGNY: Mesuré à zéro

## Char measurement
RISE 1
|  | Ceiling |  |  |  | Wall
| 30 | 33 | 25 |  |  | 0
| 38 | 36 | 36 | 42
| 33 | 31 | 35 | 36
| 35 | 41 | 45 | 34
RISE 2 | [5 empty] | Left Wall |  |  |  |  | Rigth wall
|  | 44 | 33 |  |  | 76 | 59 | 36 | 45 |  | 42 | 52 | 48 | 81
| 43 | 43 | 45 | 41 |  | 86 | 58 | 47 | 49 |  | 47 | 44 | 58 | 76
| 44 | 43 | 39 | 40 |  | 79 | 68 | 54 | 45 |  | 45 | 58 | 59 | 73
| 41 | 45 | 43 | 44 |  | 57 | 71 | 58 | 46 |  | 47 | 49 | 53 | 69
|  | 45 | 57 |  |  | 81 | 74 | 47 | 48 |  | 58 | 68 | 70 | 85
[6 empty] | 72 | 61 | 72 | 56 |  | 69 | 70 | 75 | 73
RISE 3 | [5 empty] | Left Wall |  |  |  |  | Rigth wall |  |  |  |  | AdivBois 3
|  | 46 | 41 |  |  | 90 | 78 | 64 | 49 |  | 48 | 59 | 77 | 104 |  | Poutres | H | bsup | binf | Colonne
| 58 | 48 | 40 | 40 |  | 86 | 71 | 72 | 57 |  | 44 | 69 | 77 | 98 |  |  | 60 | 52.5 | 52.5 |  | 57.5 | 36.25
| 53 | 46 | 46 | 40 |  | 77 | 71 | 69 | 71 |  | 41 | 61 | 79 | 82 |  |  | 80 | 47.5 | 65 |  | 50 | 27
| 57 | 52 | 42 | 41 |  | 74 | 75 | 66 | 59 |  | 35 | 60 | 78 | 89 |  |  | 95 | 47.5 | 69
|  | 52 | 43 |  |  | 82 | 59 | 58 | 58 |  | 42 | 60 | 68 | 81 |  |  | 77 | 45 | 65
[6 empty] | 70 | 77 | 70 | 70 | [7 empty] | 55 | 55 | 57.5
[17 empty] | 70 | 65 | 58
[17 empty] | 77 | 69 | 59.5
[5 empty] | Front Wall | 95 |  |  | 100 | 104 |  |  | 91 |  |  |  | 75 | 65 | 62.5
[6 empty] | 46 |  |  | 68 | 82 |  |  | 81 |  |  |  | 50 | 40 | 55
|  |  |  | 72.35 |  | 80 |  |  | 71 | 81 |  |  | 75 |  |  |  | 53 | 45 | 50
|  |  |  | 72.35 |  | 78 | 56 | 59 | 61 | 68 | 41 | 51 | 59 |  |  |  | 55 | 44 | 57.5
[17 empty] | 50 | 32.5 | 55
RISE 4 | [5 empty] | Left Wall |  |  |  |  | Rigth wall | [5 empty] | 35 | 45 | 51.5
|  | 13 | 15 |  |  | 104 | 52 | 46 | 43 |  | 45 | 49 | 50 | 104 |  |  | 47 | 35 | 45
| 31 | 17 | 16 | 20 |  |  |  |  | 34 |  | 41 | [5 empty] | 46 | 35 | 45
| 19 | 25 | 34 | 21 |  |  |  |  | 34 |  | 36 | [5 empty] | 35 | 39 | 55
| 33 | 45 | 43 | 33 |  | 66 | 60 | 39 | 39 |  | 43 | 39 | 38 | 39
|  | 35 | 45 | [5 empty] | 43 |  | 43
[9 empty] | 48 |  | 56
[6 empty] | 49 | 39 | 47 | 45 |  | 66 | 50 | 53 | 58
[5 empty] | Front Wall | 77 |  |  | 42 | 44 |  |  | 64
[6 empty] | 56 |  |  | 41 | 37 |  |  | 46
|  |  |  | 44.65 |  | 46 |  |  | 40 | 34 |  |  | 39
|  |  |  | 44.65 |  | 67 | 51 | 35 | 37 | 32 | 28 | 31 | 46
RISE 5 | [5 empty] | Left Wall |  |  |  |  | Rigth wall
|  | 43 | 55 |  |  | 70 | 59 | 36 | 34 |  | 47 | 60 | 67 | 68
| 46 | 39 | 37 | 41 |  | 71 | 58 | 70 | 66 |  | 43 | 59 | 59 | 69
| 45 | 50 | 42 | 50 |  | 69 | 67 |  |  |  | 46 | 68 | 78 | 72
| 67 | 64 | 51 | 51 |  | 78 | 74 | 71 | 41 |  | 33 | 52 | 77 | 85
|  | 73 | 51 |  |  | 84 | 89 | 69 | 46
[6 empty] | 75 | 68 | 79 | 70 |  | 70 | 91 | 93 | 95
[5 empty] | Front Wall |  |  |  | 89 | 83
[9 empty] | 85 | 69
|  |  |  | 63.08333 |  |  |  |  | 73 | 71
|  |  |  | 63.08333 |  |  | 40 | 46 | 46 | 49 | 53 | 53
NRCC LS 2
| Ceiling | 48 | 33 |  | Beam | 90 | 75 |  | Column | 43 | 60 | 73
|  | 48 | 43 |  |  | 90 | 55 |  |  | 56 | 56 | 56
|  | 43 | 28 |  |  | 90 | 25
|  |  | 38 |  |  | 64 | 25 |  |  | 55 | 50 | 35
[10 empty] | 95 | 95 | 55
NRCC LS 4 | Ceiling | DLT | [5 empty] | CLT Floor
| 69 | 71 | 66 |  |  |  |  | 50 | 60 | 70
| 89 | 81 | 53 |  |  |  |  | 50 | 60 | 75
| 76 | 76 | 66 |  |  |  |  | 40 | 50 | 75
| 71 | 66 | 61
| Beam | 31 | 55.5 |  | 60 | 65 |  | Column | 69 | 72 | 50 |  | 56 | 66 | 66
|  | 36 | 36.5 |  | 60 | 62 |  |  | 70 | 67 | 48 |  | 70 | 60 | 80
|  | 26 | 36.5 |  | 40 | 58
|  | 26 | 62 |  | 30 | 68 |  |  | 67.5 | 72.5 | 72.5 |  | 45 | 64 | 64
[9 empty] | 135 | 65 | 25 |  | 22 | 54 | 86
NRCC LS 5 | Ceiling
[8 empty] | 15 | 40 | 15
[8 empty] | 25 | 30 | 15 | Bay 4
[8 empty] | 25 | 25 | 15
| 23 | 28 | 28 |  | 25 | 25 | 20 | 25 | 25 | 20
| 28 | 28 | 28 |  | 35 | 25 | 20 | 25 | 25 | 20
|  | Bay 1 |  |  |  | Bay 2 |  |  | Bay 3
Wall
|  | 36 | 52 | 36
|  | 36 | 26 | 51
|  | 46 | 56 | 41
Column
|  | 43 | 43 |  | 26 | 50
|  | 33 | 33 |  | 24 | 50
|  | 38 | 38 |  | 24 | 45
|  | 37 | 38 |  | 25 | 37
|  | 32 | 33 |  | 10 | 32
|  | 47 | 48 |  | 60 | 60
Beam
|  | 31 | 33 |  | 31 | 28
|  | 30 | 28 |  | 31 | 23
NRCC & NIST 4
Ceiling
| 72 | 74 | 81 | 70
| 78 | 80 | 82 | 81
| 73 | 85 | 90 | 90
| 79 | 90 | 86 | 86
| 75 | 78 | 80 | 81
| 78 | 70 | 80 | 81
| 79 | 71 | 83 | 73
| 72 | 78 | 72 | 68
NRCC & NIST 5
| Ceiling |  |  |  |  | W1 Panels
| 25 | 45 | 60 | 70 |  | 130 | 138 | 138 | 130 | 133 | 137 | 132 | 126
| 35 | 55 | 60 | 70 |  | 130 | 141 | 139 | 138 | 134 | 141 | 132 | 129
| 47 | 60 | 72 | 76 |  | 133 | 134 | 135 | 138 | 135 | 138 | 132 | 130
| 55 | 62 | 72 | 79 |  | 115 | 120 | 102 | 125 | 128 | 129 | 138 | 121
| 58 | 64 | 70 | 73
| 62 | 62 | 72 | 74
| 53 | 54 | 67 | 68
| 51 | 58 | 66 | 66
NRCC & NIST 6
| Ceiling |  |  |  |  | W1 Panels | [7 empty] | z
| 131 | 124 | 116 | 117 |  | 133 | 139 | 134 | 141 | 138 | 126 | 127 | 124 | 2.1
| 123 | 132 | 129 | 125 |  | 143 | 134 | 136 | 141 | 131 | 130 | 129 | 125 | 1.6
| 147 | 154 | 135 | 130 |  | 138 | 135 | 130 | 132 | 138 | 125 | 120 | 126 | 1.1
| 147 |  | 132 | 135 |  | 89 | 99 | 92 | 88 | 95 | 93 | 96 | 94 | 0.6
| 133 | 13 | 144 | 129
| 141 | 130 | 131 | 134
| 132 | 129 | 131 | 129
| 132 | 123 | 122 | 123
NRCC Room 2 |  |  |  |  | Ceiling
[5 empty] | 10 | 30 | 8 | 25
[5 empty] | 15 | 10 | 21 | 30
[5 empty] | 13 | 30 | 13 | 20
[5 empty] | 13 | 45 | 50 | 25
[5 empty] | 50 | 45 | 52 | 63
| 38 | 40 |  |  | 50 | 50 | 50 | 60 |  |  | 41 | 23
| 5 |  | 35 | 35 | 50 | 70 | 50 | 65 | 43 | 25 | 37 | 3
| 3 | 36 | 35 | 35 | 72 | 70 | 70 | 85 | 35 | 25 | 42 | 3
| 3 | 36 |  |  | 81 | 90 | 95 | 85 |  |  | 40 | 3
| 1/2 Wall C |  | Wall D |  | Wall A |  |  |  | Wall B |  | 1/2 Wall C
red numbers indicate the unprotected CLT surfaces.
NRCC Room 3 |  |  |  |  | Ceiling
[5 empty] | 30 | 28 | 36 | 50
[5 empty] | 0 | 0 | 0 | 0
[5 empty] | 45 | 37 | 39 | 45
[5 empty] | 66 | 66 | 39 | 43 | [5 empty] | 335 |  |  | 329 | 330 | 296 | 349 |  |  | 324 |  | hb | 457
| 45 | 53 |  |  | 0 | 38 | 44 | 43 |  |  | 45 | 42 |  | 115 |  |  | 120 | 150 | 135 | 115 |  |  | 138 |  | wb | 357
| 30 | 53 | 50 | 38 | 43 | 56 | 44 | 44 | 55 | 48 | 45 | 83 |  |  | 132 | 270 |  |  |  |  | 251 | 265 |  |  | cc | 457
| 48 | 63 | 30 | 48 | 45 |  | 48 | 53 | 55 | 54 | 46 | 50 |  |  | 208 | 253 |  |  |  |  | 256 | 248
| 34 | 79 |  |  | 45 | 38 | 40 | 45 |  |  | 48 | 50 |  |  | 252 | 241 |  |  |  |  | 273 | 245
| 1/2 Wall C |  | Wall D |  | Wall A |  |  |  | Wall B |  | 1/2 Wall C |  |  |  | 249 | 227 |  |  |  |  | 257 | 217
red numbers indicate the unprotected CLT surfaces.
[14 empty] | 122 |  |  | 128 | 127 | 161 | 108 |  |  | 133 | Beam Height
[14 empty] | 121 |  |  | 118.5 | 103.5 | 111 | 121 |  |  | 109.5 | Beam side
[15 empty] | 162.5 | 93.5 |  |  |  |  | 103 | 96
[15 empty] | 124.5 | 102 |  |  |  |  | 100.5 | 104.5
[15 empty] | 102.5 | 108 |  |  |  |  | 92 | 106
[15 empty] | 104 | 115 |  |  |  |  | 100 | 120
[15 empty] | Column 1 | [5 empty] | Column 2
NRCC Room 4 |  |  |  |  | Ceiling
[5 empty] | 50 | 55 | 53 | 56
[5 empty] | 49 | 56 | 54 | 50
[5 empty] | 61 | 57 | 53 | 53
[5 empty] | 50 | 47 | 66 | 55 | [5 empty] | 380 |  |  | 380 | 375 | 388 | 382 |  | hb | 457
| 15 | 36 |  |  | 22 | 23 | 25 | 25 |  |  | 37 | 13 |  | 195 |  |  | 200 | 197 | 194 | 196 |  | wb | 357
| 23 | 38 | 25 | 25 | 36 | 20 | 35 | 33 | 35 | 30 | 37 | 15 |  |  | 332 | 322 | [5 empty] | cc | 457
| 0 | 34 | 38 | 24 | 37 | 17 | 27 | 45 | 27 | 25 | 40 | 0 |  |  | 327 | 299
| 0 | 36 |  |  | 23 | 28 | 24 | 17 |  |  | 39 | 0 |  |  | 315 | 305
| 1/2 Wall C |  | Wall D |  | Wall A |  |  |  | Wall B |  | 1/2 Wall C |  |  |  | 270 | 293
red numbers indicate the unprotected CLT surfaces.
[14 empty] | 77 |  |  | 77 | 82 | 69 | 75 | Beam Height
[14 empty] | 81 |  |  | 78.5 | 80 | 81.5 | 80.5 | Beam side
[15 empty] | 62.5 | 67.5
[15 empty] | 65 | 79
[15 empty] | 71 | 76
[15 empty] | 93.5 | 82
Column 1
NRCC Room 5 |  |  |  |  | Ceiling
[5 empty] | 79 | 81 | 70 | 88
[5 empty] | 82 | 70 | 70 | 90
[5 empty] | 80 | 70 | 70 | 75
[5 empty] | 86 | 73 | 77 | 79
| 43 | 79 |  |  | 75 | 70 | 70 | 38 |  |  | 53 | 50
|  | 89 | 88 | 83 | 71 | 75 | 87 | 73 | 83 | 81 | 78
| 55 | 90 | 88 | 88 | 79 | 79 | 73 | 82 | 89 | 109 | 91 | 55
| 45 | 58 |  |  | 85 | 79 | 75 | 83 |  |  | 90 | 35
| 1/2 Wall C |  | Wall D |  | Wall A |  |  |  | Wall B |  | 1/2 Wall C
red numbers indicate the unprotected CLT surfaces.
Edimb 1 to 5
[11 empty] | Characteristic Time | [mn]
[11 empty] | Alpha-1 | 30
[11 empty] | Alpha-2 | 30
[11 empty] | Beta-1 | 20
[11 empty] | Beta-2 | 20,60
USDA 3 | > 300°C (mm)
Localisation Embended TC | Min | Max | Mean
Wall B
A | 23 | 23 | 23
B | 47 | 50 | 48.5
Wall D
A | 23 | 30 | 26.5
| 23 | 50 | 32.66667
[16 empty] | L | W | h
McGregor_1 | [15 empty] | 3.5 | 4.5 | 2.5
[16 empty] | 0.3181818 | 0.3461538 | 0.4166667
[19 empty] | b | h
[18 empty] | maille: | 0.33 | 0.4
[15 empty] | Ceiling | n maille |  |  | Wall | n maille
[15 empty] | 60 |  |  |  | 60 | 2
[15 empty] | 50 | 25 |  |  | 50 | 27
[15 empty] | 40 | 38 |  |  | 40 | 29
[15 empty] | 30 | 47 |  |  | 30 | 43
[15 empty] | 20 | 29 |  |  | 20 | 132
[15 empty] | 10 | 4 | 143 |  | 10 | 40 | 273
[16 empty] | 143 |  |  |  | 271
[15 empty] | min | 10 |  |  | min | 10
[15 empty] | max | 60 |  |  | max | 60
[15 empty] | mean | 33.56643 |  |  | mean | 25.68266
McGregor_3 | [14 empty] | Ceiling | n maille |  |  | Wall | n maille
[15 empty] | 60 |  |  |  | 60
[15 empty] | 50 |  |  |  | 50
[15 empty] | 40 | 1 |  |  | 40 | 17
[15 empty] | 30 | 5 |  |  | 30 | 241
[15 empty] | 20 | 137 |  |  | 20 | 12
[15 empty] | 10 |  | 143 |  | 10 | 3 | 273
[16 empty] | 143 |  |  |  | 273
[15 empty] | min | 10 |  |  | min | 10
[15 empty] | max | 60 |  |  | max | 60
[15 empty] | mean | 20.48951 |  |  | mean | 29.96337
McGregor_5 | [14 empty] | Ceiling | n maille |  |  | Wall | n maille
[15 empty] | 70 | 95 |  |  | 70 | 76
[15 empty] | 60 | 47 |  |  | 60 | 175
[15 empty] | 50 | 1 |  |  | 50 | 18
[15 empty] | 40 |  |  |  | 40 | 1
[15 empty] | 30 |  |  |  | 30 | 1
[15 empty] | 20 |  |  |  | 20 | 1
[15 empty] | 10 |  | 143 |  | 10 | 1 | 273
[16 empty] | 143 |  |  |  | 273
[15 empty] | min | 10 |  |  | min | 10
[15 empty] | max | 60 |  |  | max | 60
[15 empty] | mean | 66.57343 |  |  | mean | 61.61172
SEIFBOIS
E11a
Poteaux
| Max | 64
| Min | 41
| Mean | 50.75
Solives
| Max | 76
| Min | 33
bottom | Mean | 55.7619
Edge |  | 36.25926
| (Mean) | 42.76014

## Char analyse
Experiment Code | Wall mean | Wall min | Wall max | Model Wall mean | Model Wall min | Model Wall max | Ceiling mean | Ceiling min | Ceiling max | Model Ceiling mean | Model Ceiling min | Model Ceiling max | Beam mean | Beam min | Beam max | Model Beam mean | Model Beam min | Model Beam max | Column mean | Column min | Column max | Model Column mean | Model Column min | Model Column max | Experiment Auto Extinction | Model Auto Extinction
McGregor_1 | 26 | 6 | 60 | 0 | 0 | 0 | 34 | 12 | 55 | 0 | 0 | 0 | 0 | 0 | 0 | 0 | 0 | 0 | 0 | 0 | 0 | 0 | 0 | 0 | N | 0
McGregor_3 | 30 | 22.5 | 40 | 0 | 0 | 0 | 20 | 15 | 40 | 0 | 0 | 0 | 0 | 0 | 0 | 0 | 0 | 0 | 0 | 0 | 0 | 0 | 0 | 0 | Y | 0
McGregor_4 | 0 | 0 | 0 | 0 | 0 | 0 | 0 | 0 | 0 | 0 | 0 | 0 | 0 | 0 | 0 | 0 | 0 | 0 | 0 | 0 | 0 | 0 | 0 | 0 | Y | 0
McGregor_5 | 62 | 40 | 70 | 0 | 0 | 0 | 67 | 40 | 80 | 0 | 0 | 0 | 0 | 0 | 0 | 0 | 0 | 0 | 0 | 0 | 0 | 0 | 0 | 0 | N | 0
Medina_1 | 74.5 | 71 | 80 | 0 | 0 | 0 | 37 | 33 | 41 | 0 | 0 | 0 | 0 | 0 | 0 | 0 | 0 | 0 | 0 | 0 | 0 | 0 | 0 | 0 | N | 0
Medina_2 | 56 | 54 | 60 | 0 | 0 | 0 | 11.5 | 11 | 12 | 0 | 0 | 0 | 0 | 0 | 0 | 0 | 0 | 0 | 0 | 0 | 0 | 0 | 0 | 0 | N | 0
Medina_3 | 33.25 | 21 | 44 | 0 | 0 | 0 | 0 | 0 | 0 | 0 | 0 | 0 | 0 | 0 | 0 | 0 | 0 | 0 | 0 | 0 | 0 | 0 | 0 | 0 | Y | 0
NRCC&NIST_1 | 0 | 0 | 0 | 0 | 0 | 0 | 0 | 0 | 0 | 0 | 0 | 0 | 0 | 0 | 0 | 0 | 0 | 0 | 0 | 0 | 0 | 0 | 0 | 0 | Y | 0
NRCC&NIST_2 | 0 | 0 | 0 | 0 | 0 | 0 | 0 | 0.1 | 10 | 0 | 0 | 0 | 0 | 0 | 0 | 0 | 0 | 0 | 0 | 0 | 0 | 0 | 0 | 0 | Y | 0
NRCC&NIST_3 | 27.5 | 20 | 35 | 0 | 0 | 0 | 0 | 0 | 0 | 0 | 0 | 0 | 0 | 0 | 0 | 0 | 0 | 0 | 0 | 0 | 0 | 0 | 0 | 0 | Y | 0
NRCC&NIST_4 | 0 | 0 | 0 | 0 | 0 | 0 | 78.625 | 68 | 90 | 0 | 0 | 0 | 0 | 0 | 0 | 0 | 0 | 0 | 0 | 0 | 0 | 0 | 0 | 0 | N | 0
NRCC&NIST_5 | 131.28125 | 102 | 141 | 0 | 0 | 0 | 61.28125 | 25 | 79 | 0 | 0 | 0 | 0 | 0 | 0 | 0 | 0 | 0 | 0 | 0 | 0 | 0 | 0 | 0 | N | 0
NRCC&NIST_6 | 122.53125 | 88 | 143 | 0 | 0 | 0 | 127.5161 | 13 | 154 | 0 | 0 | 0 | 0 | 0 | 0 | 0 | 0 | 0 | 0 | 0 | 0 | 0 | 0 | 0 | N | 0
NRCC_Room_2 | 68.3125 | 50 | 95 | 0 | 0 | 0 | 52.5 | 45 | 63 | 0 | 0 | 0 | 0 | 0 | 0 | 0 | 0 | 0 | 0 | 0 | 0 | 0 | 0 | 0 | Y | 0
NRCC_Room_3 | 46.61538 | 0 | 83 | 0 | 0 | 0 | 32.75 | 0 | 66 | 0 | 0 | 0 | 121.9583 | 103.5 | 161 | 0 | 0 | 0 | 108.375 | 92 | 162.5 | 0 | 0 | 0 | N | 0
NRCC_Room_4 | 25.725 | 0 | 45 | 0 | 0 | 0 | 54.0625 | 47 | 66 | 0 | 0 | 0 | 78.15 | 69 | 82 | 0 | 0 | 0 | 74.5625 | 62.5 | 93.5 | 0 | 0 | 0 | Y | 0
NRCC_Room_5 | 88.625 | 81 | 109 | 0 | 0 | 0 | 77.5 | 70 | 90 | 0 | 0 | 0 | 0 | 0 | 0 | 0 | 0 | 0 | 0 | 0 | 0 | 0 | 0 | 0 | N | 0
NRCC_Elevator_1 | 5 | 0.1 | 25 | 0 | 0 | 0 | 70 | 35 | 80 | 0 | 0 | 0 | 0 | 0 | 0 | 0 | 0 | 0 | 0 | 0 | 0 | 0 | 0 | 0 | N | 0
Edimb_1 | 39.32258 | 29.49194 | 53 | 0 | 0 | 0 | 0 | 0 | 0 | 0 | 0 | 0 | 0 | 0 | 0 | 0 | 0 | 0 | 0 | 0 | 0 | 0 | 0 | 0 | N | 0
Edimb_2 | 35.85294 | 26.88971 | 53 | 0 | 0 | 0 | 0 | 0 | 0 | 0 | 0 | 0 | 0 | 0 | 0 | 0 | 0 | 0 | 0 | 0 | 0 | 0 | 0 | 0 | N | 0
Edimb_3 | 11 | 8.25 | 15 | 0 | 0 | 0 | 10 | 7.5 | 13 | 0 | 0 | 0 | 0 | 0 | 0 | 0 | 0 | 0 | 0 | 0 | 0 | 0 | 0 | 0 | Y | 0
Edimb_4 | 30.10526 | 22.57895 | 44 | 0 | 0 | 0 | 27.36842 | 20.52632 | 40 | 0 | 0 | 0 | 0 | 0 | 0 | 0 | 0 | 0 | 0 | 0 | 0 | 0 | 0 | 0 | Y | 0
Edimb_5 | 39.68421 | 29.76316 | 58 | 0 | 0 | 0 | 36.07656 | 27.05742 | 52.72727 | 0 | 0 | 0 | 0 | 0 | 0 | 0 | 0 | 0 | 0 | 0 | 0 | 0 | 0 | 0 | N | 0
Emb_1 | 15 | 11.25 | 20 | 0 | 0 | 0 | 15 | 11.25 | 20 | 0 | 0 | 0 | 0 | 0 | 0 | 0 | 0 | 0 | 0 | 0 | 0 | 0 | 0 | 0 | Y | 0
USDA_2 | 0 | 0 | 0 | 0 | 0 | 0 | 23 | 23 | 23 | 0 | 0 | 0 | 0 | 0 | 0 | 0 | 0 | 0 | 0 | 0 | 0 | 0 | 0 | 0 | Y | 0
USDA_3 | 32.66667 | 23 | 50 | 0 | 0 | 0 | 0 | 0 | 0 | 0 | 0 | 0 | 0 | 0 | 0 | 0 | 0 | 0 | 0 | 0 | 0 | 0 | 0 | 0 | Y | 0
USDA_4 | 0.5 | 0 | 0 | 0 | 0 | 0 | 0.5 | 0 | 0 | 0 | 0 | 0 | 0 | 0 | 0 | 0 | 0 | 0 | 0 | 0 | 0 | 0 | 0 | 0 | Y | 0
USDA_5 | 1 | 0.1 | 12 | 0 | 0 | 0 | 1 | 0.1 | 10 | 0 | 0 | 0 | 0 | 0 | 0 | 0 | 0 | 0 | 0 | 0 | 0 | 0 | 0 | 0 | Y | 0
Epernon_1 | 0 | 0 | 0 | 0 | 0 | 0 | 49.5 | 49.5 | 49.5 | 0 | 0 | 0 | 0 | 0 | 0 | 0 | 0 | 0 | 0 | 0 | 0 | 0 | 0 | 0 | Y | 0
Epernon_2 | 0 | 0 | 0 | 0 | 0 | 0 | 82.5 | 82.5 | 82.5 | 0 | 0 | 0 | 0 | 0 | 0 | 0 | 0 | 0 | 0 | 0 | 0 | 0 | 0 | 0 | Y | 0
Epernon_3 | 0 | 0 | 0 | 0 | 0 | 0 | 78 | 78 | 78 | 0 | 0 | 0 | 0 | 0 | 0 | 0 | 0 | 0 | 0 | 0 | 0 | 0 | 0 | 0 | N | 0
NRCC_LS_1 | 25 | 25 | 25 | 0 | 0 | 0 | 25 | 25 | 25 | 0 | 0 | 0 | 0 | 0 | 0 | 0 | 0 | 0 | 0 | 0 | 0 | 0 | 0 | 0 | Y | 0
NRCC_LS_2 | 0 | 0 | 0 | 0 | 0 | 0 | 40.14286 | 28 | 48 | 0 | 0 | 0 | 64.25 | 25 | 90 | 0 | 0 | 0 | 60.75 | 35 | 95 | 0 | 0 | 0 | Y | 0
NRCC_LS_3 | 1 | 0.1 | 5 | 0 | 0 | 0 | 1 | 0.1 | 2 | 0 | 0 | 0 | 0 | 0 | 0 | 0 | 0 | 0 | 0 | 0 | 0 | 0 | 0 | 0 | Y | 0
NRCC_LS_4 | 0 | 0 | 0 | 0 | 0 | 0 | 70.41667 | 53 | 89 | 0 | 0 | 0 | 47.03125 | 26 | 68 | 0 | 0 | 0 | 64.4375 | 22 | 135 | 0 | 0 | 0 | N | 0
RISE_1 | 0 | 0 | 0 | 0 | 0 | 0 | 35.33333 | 25 | 45 | 0 | 0 | 0 | 32 | 0.1 | 65 | 0 | 0 | 0 | 0 | 0 | 0 | 0 | 0 | 0 | Y | 0
RISE_2 | 60.70833 | 36 | 86 | 0 | 0 | 0 | 43.125 | 33 | 57 | 0 | 0 | 0 | 56 | 20 | 80 | 0 | 0 | 0 | 0 | 0 | 0 | 0 | 0 | 0 | Y | 0
RISE_3 | 69.875 | 35 | 104 | 0 | 0 | 0 | 46.5625 | 40 | 58 | 0 | 0 | 0 | 56 | 25 | 80 | 0 | 0 | 0 | 56 | 25 | 80 | 0 | 0 | 0 | N | 0
RISE_4 | 47.90385 | 28 | 104 | 0 | 0 | 0 | 27.8125 | 13 | 45 | 0 | 0 | 0 | 37.33333 | 16.66667 | 53.33333 | 0 | 0 | 0 | 37.33333 | 16.66667 | 53.33333 | 0 | 0 | 0 | Y | 0
RISE_5 | 65.42593 | 33 | 95 | 0 | 0 | 0 | 50.3125 | 37 | 73 | 0 | 0 | 0 | 59 | 20 | 80 | 0 | 0 | 0 | 59 | 20 | 80 | 0 | 0 | 0 | Y | 0
CodeRed_1 | 0 | 0 | 0 | 0 | 0 | 0 | 25 | 18 | 31 | 0 | 0 | 0 | 0 | 0 | 0 | 0 | 0 | 0 | 30 | 5 | 60 | 0 | 0 | 0 | Y | 0
CodeRed_2 | 0 | 0 | 0 | 0 | 0 | 0 | 27.8 | 25 | 30 | 0 | 0 | 0 | 0 | 0 | 0 | 0 | 0 | 0 | 35 | 5 | 96 | 0 | 0 | 0 | Y | 0
FRIC_1 | 0 | 0 | 0 | 0 | 0 | 0 | 26 | 20 | 40 | 0 | 0 | 0 | 0 | 0 | 0 | 0 | 0 | 0 | 0 | 0 | 0 | 0 | 0 | 0 | Y | 0
FRIC_2 | 38.792 | 39 | 39 | 0 | 0 | 0 | 36.36364 | 36 | 36 | 0 | 0 | 0 | 0 | 0 | 0 | 0 | 0 | 0 | 0 | 0 | 0 | 0 | 0 | 0 | N | 0
AdivBois_1 | 83.5 | 75 | 98 | 0 | 0 | 0 | 0 | 0 | 0 | 0 | 0 | 0 | 0 | 0 | 0 | 0 | 0 | 0 | 0 | 0 | 0 | 0 | 0 | 0 | Y | 0
AdivBois_2 | 0 | 0 | 0 | 0 | 0 | 0 | 47 | 40 | 50 | 0 | 0 | 0 | 0 | 0 | 0 | 0 | 0 | 0 | 0 | 0 | 0 | 0 | 0 | 0 | Y | 0
AdivBois_3 | 0 | 0 | 0 | 0 | 0 | 0 | 0 | 0 | 0 | 0 | 0 | 0 | 54.6875 | 32.5 | 95 | 0 | 0 | 0 | 42.6875 | 27 | 57.5 | 0 | 0 | 0 | Y | 0
AdivBois_4 | 0 | 0 | 0 | 0 | 0 | 0 | 94 | 90 | 102 | 0 | 0 | 0 | 0 | 0 | 0 | 0 | 0 | 0 | 0 | 0 | 0 | 0 | 0 | 0 | Y | 0
Différences
McGregor_1 | N | N | N | N | N | N | N | N | N | N | N | N | N | N | N | N | N | N | N | N | N | N | N | N | N | 0
McGregor_3 | N | N | N | N | N | N | N | N | N | N | N | N | N | N | N | N | N | N | N | N | N | N | N | N | Y | 0
McGregor_4 | N | N | N | N | N | N | N | N | N | N | N | N | N | N | N | N | N | N | N | N | N | N | N | N | Y | 0
McGregor_5 | N | N | N | N | N | N | N | N | N | N | N | N | N | N | N | N | N | N | N | N | N | N | N | N | N | 0
Medina_1 | N | N | N | N | N | N | N | N | N | N | N | N | N | N | N | N | N | N | N | N | N | N | N | N | N | 0
Medina_2 | N | N | N | N | N | N | N | N | N | N | N | N | N | N | N | N | N | N | N | N | N | N | N | N | N | 0
Medina_3 | N | N | N | N | N | N | N | N | N | N | N | N | N | N | N | N | N | N | N | N | N | N | N | N | Y | 0
NRCC&NIST_1 | N | N | N | N | N | N | N | N | N | N | N | N | N | N | N | N | N | N | N | N | N | N | N | N | Y | 0
NRCC&NIST_2 | N | N | N | N | N | N | N | N | N | N | N | N | N | N | N | N | N | N | N | N | N | N | N | N | Y | 0
NRCC&NIST_3 | N | N | N | N | N | N | N | N | N | N | N | N | N | N | N | N | N | N | N | N | N | N | N | N | Y | 0
NRCC&NIST_4 | N | N | N | N | N | N | N | N | N | N | N | N | N | N | N | N | N | N | N | N | N | N | N | N | N | 0
NRCC&NIST_5 | N | N | N | N | N | N | N | N | N | N | N | N | N | N | N | N | N | N | N | N | N | N | N | N | N | 0
NRCC&NIST_6 | N | N | N | N | N | N | N | N | N | N | N | N | N | N | N | N | N | N | N | N | N | N | N | N | N | 0
NRCC_Room_2 | N | N | N | N | N | N | N | N | N | N | N | N | N | N | N | N | N | N | N | N | N | N | N | N | Y | 0
NRCC_Room_3 | N | N | N | N | N | N | N | N | N | N | N | N | N | N | N | N | N | N | N | N | N | N | N | N | N | 0
NRCC_Room_4 | N | N | N | N | N | N | N | N | N | N | N | N | N | N | N | N | N | N | N | N | N | N | N | N | Y | 0
NRCC_Room_5 | N | N | N | N | N | N | N | N | N | N | N | N | N | N | N | N | N | N | N | N | N | N | N | N | N | 0
NRCC_Elevator_1 | N | N | N | N | N | N | N | N | N | N | N | N | N | N | N | N | N | N | N | N | N | N | N | N | N | 0
Edimb_1 | N | N | N | N | N | N | N | N | N | N | N | N | N | N | N | N | N | N | N | N | N | N | N | N | N | 0
Edimb_2 | N | N | N | N | N | N | N | N | N | N | N | N | N | N | N | N | N | N | N | N | N | N | N | N | N | 0
Edimb_3 | N | N | N | N | N | N | N | N | N | N | N | N | N | N | N | N | N | N | N | N | N | N | N | N | Y | 0
Edimb_4 | N | N | N | N | N | N | N | N | N | N | N | N | N | N | N | N | N | N | N | N | N | N | N | N | Y | 0
Edimb_5 | N | N | N | N | N | N | N | N | N | N | N | N | N | N | N | N | N | N | N | N | N | N | N | N | N | 0
Emb_1 | N | N | N | N | N | N | N | N | N | N | N | N | N | N | N | N | N | N | N | N | N | N | N | N | Y | 0
USDA_2 | N | N | N | N | N | N | N | N | N | N | N | N | N | N | N | N | N | N | N | N | N | N | N | N | Y | 0
USDA_3 | N | N | N | N | N | N | N | N | N | N | N | N | N | N | N | N | N | N | N | N | N | N | N | N | Y | 0
USDA_4 | N | N | N | N | N | N | N | N | N | N | N | N | N | N | N | N | N | N | N | N | N | N | N | N | Y | 0
USDA_5 | N | N | N | N | N | N | N | N | N | N | N | N | N | N | N | N | N | N | N | N | N | N | N | N | Y | 0
Epernon_1 | N | N | N | N | N | N | N | N | N | N | N | N | N | N | N | N | N | N | N | N | N | N | N | N | Y | 0
Epernon_2 | N | N | N | N | N | N | N | N | N | N | N | N | N | N | N | N | N | N | N | N | N | N | N | N | Y | 0
Epernon_3 | N | N | N | N | N | N | N | N | N | N | N | N | N | N | N | N | N | N | N | N | N | N | N | N | N | 0
NRCC_LS_1 | N | N | N | N | N | N | N | N | N | N | N | N | N | N | N | N | N | N | N | N | N | N | N | N | Y | 0
NRCC_LS_2 | N | N | N | N | N | N | N | N | N | N | N | N | N | N | N | N | N | N | N | N | N | N | N | N | Y | 0
NRCC_LS_3 | N | N | N | N | N | N | N | N | N | N | N | N | N | N | N | N | N | N | N | N | N | N | N | N | Y | 0
NRCC_LS_4 | N | N | N | N | N | N | N | N | N | N | N | N | N | N | N | N | N | N | N | N | N | N | N | N | N | 0
RISE_1 | N | N | N | N | N | N | N | N | N | N | N | N | N | N | N | N | N | N | N | N | N | N | N | N | Y | 0
RISE_2 | N | N | N | N | N | N | N | N | N | N | N | N | N | N | N | N | N | N | N | N | N | N | N | N | Y | 0
RISE_3 | N | N | N | N | N | N | N | N | N | N | N | N | N | N | N | N | N | N | N | N | N | N | N | N | N | 0
RISE_4 | N | N | N | N | N | N | N | N | N | N | N | N | N | N | N | N | N | N | N | N | N | N | N | N | Y | 0
RISE_5 | N | N | N | N | N | N | N | N | N | N | N | N | N | N | N | N | N | N | N | N | N | N | N | N | Y | 0
CodeRed_1 | N | N | N | N | N | N | N | N | N | N | N | N | N | N | N | N | N | N | N | N | N | N | N | N | Y | 0
CodeRed_2 | N | N | N | N | N | N | N | N | N | N | N | N | N | N | N | N | N | N | N | N | N | N | N | N | Y | 0
FRIC_1 | N | N | N | N | N | N | N | N | N | N | N | N | N | N | N | N | N | N | N | N | N | N | N | N | Y | 0
FRIC_2 | N | N | N | N | N | N | N | N | N | N | N | N | N | N | N | N | N | N | N | N | N | N | N | N | N | 0
AdivBois_1 | N | N | N | N | N | N | N | N | N | N | N | N | N | N | N | N | N | N | N | N | N | N | N | N | Y | 0
AdivBois_2 | N | N | N | N | N | N | N | N | N | N | N | N | N | N | N | N | N | N | N | N | N | N | N | N | Y | 0
AdivBois_3 | N | N | N | N | N | N | N | N | N | N | N | N | N | N | N | N | N | N | N | N | N | N | N | N | Y | 0
AdivBois_4 | N | N | N | N | N | N | N | N | N | N | N | N | N | N | N | N | N | N | N | N | N | N | N | N | Y | 0
Difference Exp / Model | [mm] | [mm] | [mm] | [%] | [%] | [%] | [mm] | [mm] | [mm] | [%] | [%] | [%] | [mm] | [mm] | [mm] | [%] | [%] | [%] | [mm] | [mm] | [mm] | [%] | [%] | [%]
Mean | #DIV/0! | #DIV/0! | #DIV/0! | #DIV/0! | #DIV/0! | #DIV/0! | #DIV/0! | #DIV/0! | #DIV/0! | #DIV/0! | #DIV/0! | #DIV/0! | #DIV/0! | #DIV/0! | #DIV/0! | #DIV/0! | #DIV/0! | #DIV/0! | #DIV/0! | #DIV/0! | #DIV/0! | #DIV/0! | #DIV/0! | #DIV/0!
Max | 0 | 0 | 0 | 0% | 0% | 0% | 0 | 0 | 0 | 0% | 0% | 0% | 0 | 0 | 0 | 0% | 0% | 0% | 0 | 0 | 0 | 0% | 0% | 0%
Min | 0 | 0 | 0 | 0% | 0% | 0% | 0 | 0 | 0 | 0% | 0% | 0% | 0 | 0 | 0 | 0% | 0% | 0% | 0 | 0 | 0 | 0% | 0% | 0%
10%
Number of try |  |  |  | 10% | 10% | 10% |  |  |  | 10% | 10% | 10% |  |  |  | 10% | 10% | 10% |  |  |  | 10% | 10% | 10% | TOTAL
Prev model Sup Exp | 0 | 28 | 0 | #VALUE! | #VALUE! | #VALUE! | 0 | 37 | 0 | #VALUE! | #VALUE! | #VALUE! | 0 | 10 | 0 | #VALUE! | #VALUE! | #VALUE! | 0 | 10 | 0 | #VALUE! | #VALUE! | #VALUE! | 0
Prev model Egal Exp | 0 | 0 | 0 | #VALUE! | #VALUE! | #VALUE! | 0 | 0 | 0 | #VALUE! | #VALUE! | #VALUE! | 0 | 0 | 0 | #VALUE! | #VALUE! | #VALUE! | 0 | 0 | 0 | #VALUE! | #VALUE! | #VALUE! | 0
Total | 31 | 28 | 30 | #VALUE! | #VALUE! | #VALUE! | 38 | 37 | 38 | #VALUE! | #VALUE! | #VALUE! | 10 | 10 | 10 | #VALUE! | #VALUE! | #VALUE! | 10 | 10 | 10 | #VALUE! | #VALUE! | #VALUE! | 89
Prev model >= Exp [%] | 0% | 90.32% | 0% | #VALUE! | #VALUE! | #VALUE! | 0% | 97.37% | 0% | #VALUE! | #VALUE! | #VALUE! | 0% | 100% | 0% | #VALUE! | #VALUE! | #VALUE! | 0% | 100% | 0% | #VALUE! | #VALUE! | #VALUE! | 0%
Exclude delamination | 0% |  |  | #VALUE! | #VALUE! | #VALUE! | 0% |  |  | #VALUE! | #VALUE! | #VALUE! | 0% |  |  | #VALUE! | #VALUE! | #VALUE! | 0% |  |  | #VALUE! | #VALUE! | #VALUE! | 0%
Experiment with delamination
NRC & NIST 4 | #N/A | #N/A |  | FALSE | FALSE | FALSE | #N/A | #N/A |  | FALSE | FALSE | FALSE | #N/A | #N/A |  | FALSE | FALSE | FALSE | #N/A | #N/A |  | FALSE | FALSE | FALSE
NRC & NIST 5 | #N/A | #N/A |  | FALSE | FALSE | FALSE | #N/A | #N/A |  | FALSE | FALSE | FALSE | #N/A | #N/A |  | FALSE | FALSE | FALSE | #N/A | #N/A |  | FALSE | FALSE | FALSE
AdivBois 4 | #N/A | #N/A |  | FALSE | FALSE | FALSE | #N/A | #N/A |  | FALSE | FALSE | FALSE | #N/A | #N/A |  | FALSE | FALSE | FALSE | #N/A | #N/A |  | FALSE | FALSE | FALSE
| 0 | 0 |  | 0 | 0 | 0 | 0 | 0 |  | 0 | 0 | 0 | 0 | 0 |  | 0 | 0 | 0 | 0 | 0 |  | 0 | 0 | 0 | 0 | 0

## Gyps protection
Experiment Code | t_wall_gyps_fo | t_ceiling_gyps_fo | GB_Wl_thick | GB_Cl_thick | t_ch_wall (EC5) | t_ch_ceiling (EC5) | Upper Wall protected time | Lower Wall protected time | Ceiling protected time | Tch req Table_DB | Wall Table_DB fall off time | Wall Table_DB qtd req [%] of [MJ/m²] | Ceiling Table_DB fall off time | Ceiling Table_DB qtd req [%] of [MJ/m²] | Er Wall fall off time | Er ceiling fall off time | Er GB hp_min | hp_min/thick_min | Wall Time interface - Er | Ceilinf Time interface - Er
McGregor_1 | 60 | 41 | 25.4 | 25.4 | 45.9 | 36.2 | [11 empty] | 0
McGregor_2 | 0 | 0 | 25.4 | 25.4 | 45.9 | 36.2 | [11 empty] | 0
McGregor_3 | 0 | 0 | [15 empty] | 0
McGregor_4 | 0 | 0 | 25.4 | 25.4 | 45.9 | 36.2 | [11 empty] | 0
McGregor_5 | 0 | 0 | [15 empty] | 0
Medina_1 | 0 | 87 | 25.4 | 25.4 | 50 | 50 | [11 empty] | 0
Medina_2 | 0 | 45 | 25.4 | 25.4 | 50 | 50 | [11 empty] | 0
Medina_3 | 0 | 0 | 25.4 | 25.4 | 50 | 50 | [11 empty] | 0
NRCC&NIST_1 | 0 | 0 | 47.7 | 47.7 | 88.4 | 82.8 | [11 empty] | 0
NRCC&NIST_2 | 0 | 0 | 31.8 | 31.8 | 66.1 | 66.1 | [11 empty] | 0
NRCC&NIST_3 | 0 | 0 | 31.8 | 31.8 | 66.1 | 66.1 | [11 empty] | 0
NRCC&NIST_4 | 0 | 0 | 47.7 |  | 88.4 | [12 empty] | 0
NRCC&NIST_5 | 185 | 144 | 47.7 | 47.7 | 88.4 | 82.8 | [11 empty] | 0
NRCC&NIST_6 | 125 | 0 | 47.7 |  | 88.4 | [12 empty] | 0
NRCC_Room_1 | 0 | 0 | 41.3 | 41.3 | 72.3 | 72.3 | [11 empty] | 0
NRCC_Room_2 | 46.5 | 52 | 25.4 | 25.4 | 50 | 50 | [11 empty] | 0
NRCC_Room_3 | 55.5 | 55.5 | 25.4 | 25.4 | 50 | 50 | [11 empty] | 0
NRCC_Room_4 | 55 | 0 | 25.4 |  | 50 | [12 empty] | 0
NRCC_Room_5 | 46 | 0 | 25.4 |  | 50 | [12 empty] | 0
NRCC_Elevator_1 | 60.9 | 15.7 | 31.8 | 15.9 | 66.1 | 30.5 | [11 empty] | 0
NRCC_Encaps_LWF1 | 0 | 0 | [15 empty] | 0
NRCC_Encaps_CLT | 0 | 0 | [15 empty] | 0
NRCC_Encaps_LSF | 0 | 0 | [15 empty] | 0
NRCC_Encaps_LWF2 | 0 | 0 | [15 empty] | 0
Edimb_1 | 23 | 0 | 25 | 25 | 49 | 49 | [11 empty] | 0
Edimb_2 | 25 | 0 | 25 | 25 | 49 | 49 | [11 empty] | 0
Edimb_3 | 0 | 0 | 25 |  | 49 | [12 empty] | 0
Edimb_4 | 23 | 0 | 25 |  | 49 | [12 empty] | 0
Edimb_5 | 0 | 0 | 25 |  | 49 | [12 empty] | 0
Emb_1 | 0 | 0 | 26 |  | 51.5 | [12 empty] | 0
USDA_1 | 0 | 0 | 31.8 | 31.8 | 66.1 | 66.1 | [11 empty] | 0
USDA_2 | 0 | 0 | 31.8 | 31.8 | 66.1 | 66.1 | [11 empty] | 0
USDA_3 | 0 | 0 | 31.8 | 31.8 | 66.1 | 66.1 | [11 empty] | 0
USDA_4 | 0 | 0 | 31.8 | 31.8 | 66.1 | 66.1 | [11 empty] | 0
USDA_5 | 0 | 0 | 31.8 | 31.8 | 66.1 | 66.1 | [11 empty] | 0
Epernon_1 | 0 | 0 | [15 empty] | 0
Epernon_2 | 0 | 0 | [15 empty] | 0
Epernon_3 | 0 | 0 | [15 empty] | 0
NRCC_LS_1 | 0 | 0 | [15 empty] | 0
NRCC_LS_2 | 0 | 0 | 31.8 |  | 66.1 | [12 empty] | 0
NRCC_LS_3 | 0 | 0 | 31.8 |  | 66.1 | [12 empty] | 0
NRCC_LS_4 | 0 | 0 | [15 empty] | 0
RISE_1 | 0 | 0 | 31.8 |  | 66.1 | [12 empty] | 0
RISE_2 | 0 | 0 | 47.7 |  | 88.4 | [12 empty] | 0
RISE_3 | 0 | 0 | 47.7 |  | 88.4 | [12 empty] | 0
RISE_4 | 0 | 0 | 31.8 |  | 66.1 | [12 empty] | 0
RISE_5 | 0 | 0 | 47.7 |  | 88.4 | [12 empty] | 0
CodeRed_1 | 0 | 0 | [15 empty] | 0
CodeRed_2 | 0 | 0 | [15 empty] | 0
FRIC_1 | 0 | 0 | 30 |  | 61.6 | [12 empty] | 0
FRIC_2 | 0 | 0 | [15 empty] | 0
AdivBois_0 | 0 | 0 | [15 empty] | 0
AdivBois_1 | 0 | 0 | [15 empty] | 0
AdivBois_2 | 0 | 0 | [15 empty] | 0
AdivBois_3 | 0 | 0 | [15 empty] | 0
AdivBois_4 | 0 | 0 | [15 empty] | 0
TIMPuls_0 | 0 | 0 | 50 | 50 | 112 | 82.8 | [11 empty] | 0
TIMPuls_1 | 37 | 0 | 18 |  | 36.4 | [12 empty] | 0
TIMPuls_2 | 0 | 63 | 36 | 36 | 76.7 | 76.7 | [11 empty] | 0
TIMPuls_3 | 53 | 0 | 25 |  | 49 | [12 empty] | 0
TIMPuls_4 | 0 | 0 | 36 |  | 76.7 | [12 empty] | 0
SeifBois_B27_R60_25% | 0 | 0 | [15 empty] | 0
SeifBois_B27_R120_25% | 0 | 0 | [15 empty] | 0
SeifBois_H27_R30_25% | 0 | 0 |  | 50 |  | 82.8 | [11 empty] | 0
SeifBois_H27_R60_25% | 0 | 0 |  | 50 |  | 82.8 | [11 empty] | 0
SeifBois_H27_R90_25% | 0 | 0 |  | 50 |  | 82.8 | [11 empty] | 0
SeifBois_E27_R60_25% | 0 | 0 |  | 50 |  | 82.8 | [11 empty] | 0
SeifBois_E11a | 0 | 0 |  | 50 |  | 82.8 | [11 empty] | 0
SeifBois_E11b | 0 | 0 |  | 50 |  | 82.8 | [11 empty] | 0
SeifBois_E11c | 0 | 0 |  | 50 |  | 82.8 | [11 empty] | 0
SeifBois_H11 | 0 | 0 |  | 50 |  | 82.8 | [11 empty] | 0
SeifBois_B11 | 0 | 0 | [15 empty] | 0

## Flux results
Experiment Code | F_dist | F_mode | T_ext | F_ext | Calculated F_ext EC (kW/m²) | Calculated F_ext macro (kW/m²) | Calculated HRR Brisk (kW) | Calculated HRR EC (kW) | Calculated radiated flux EC (kW/m²) | Calculated convective flux EC (kW/m²) | Calculated total Flux EC (kW/m²) | Calculated Temperature EC (°C) | Calculated radiated flux macro (kW/m²) | Calculated convective flux macro (kW/m²) | Calculated total flux macro (kW/m²) | Calculated Temperature macro (°C)
McGregor_1 | 0 | 0 | 0 | 0
McGregor_2 | 0 | 0 | 0 | 0
McGregor_3 | 0 | 0 | 0 | 0
McGregor_4 | 0 | 0 | 0 | 0
McGregor_5 | 0 | 0 | 0 | 0
Medina_1 | 0 | 0 | 0 | 0
Medina_2 | 0 | 0 | 0 | 0
Medina_3 | 0 | 0 | 0 | 0
NRCC&NIST_1 | 2.4, 4.8, 12 | Front | 0 | 40, 12, x
NRCC&NIST_2 | 2.4, 4.8, 12 | Front | 0 | 65, 22, x
NRCC&NIST_3 | 2.4, 4.8, 12 | Front | 0 | 65, 25, x
NRCC&NIST_4 | 2.4, 4.8, 12 | Front | 0 | 45, 17, x
NRCC&NIST_5 | 2.4, 4.8, 12 | Front | 0 | 40, 15, x
NRCC&NIST_6 | 2.4, 4.8, 12 | Front | 0 | 55, 20, x
NRCC_Room_1 | 0 | 0 | 0 | 0
NRCC_Room_2 | 0 | 0 | 0 | 0
NRCC_Room_3 | 0 | 0 | 0 | 0
NRCC_Room_4 | 0 | 0 | 0 | 0
NRCC_Room_5 | 0 | 0 | 0 | 0
NRCC_Elevator_1 | 0 | 0 | 0 | 0
NRCC_Encaps_LWF1 | 2.4 | Front | 0 | 25
NRCC_Encaps_CLT | 2.4 | Front | 0 | 25
NRCC_Encaps_LSF | 2.4 | Front | 0 | 34
NRCC_Encaps_LWF2 | 2.4 | Front | 0 | 30
Edimb_1 | 0 | 0 | 0 | 0
Edimb_2 | 0 | 0 | 0 | 0
Edimb_3 | 0 | 0 | 0 | 0
Edimb_4 | 0 | 0 | 0 | 0
Edimb_5 | 0 | 0 | 0 | 0
Emb_1 | 0 | 0 | 0 | 0
USDA_1 | 0 | 0 | 0 | 0
USDA_2 | 0 | 0 | 0 | 0
USDA_3 | 0 | 0 | 0 | 0
USDA_4 | 0 | 0 | 0 | 0
USDA_5 | 0 | 0 | 0 | 0
Epernon_1 | 0 | 0 | 0 | 0
Epernon_2 | 0 | 0 | 0 | 0
Epernon_3 | 0 | 0 | 0 | 0
NRCC_LS_1 | 3.5 | Above | 310 | 28.5
NRCC_LS_2 | 3.5 | Above | 200 | 18.5
NRCC_LS_3 | 0 | 0 | 0 | 0
NRCC_LS_4 | 4.5, 12 | Front | 0 | 15, x
RISE_1 | 4.8,8 | Front | 0 | 17.1,7.5
RISE_2 | 4.8,8 | Front | 0 | 17.1,9.0
RISE_3 | 4.8,8 | Front | 0 | 14.8,6.6
RISE_4 | 4.8,8 | Front | 0 | 6.7,4.9
RISE_5 | 4.8,8 | Front | 0 | x,7.6
CodeRed_1 | 0.95 | Above | 900 | 120
CodeRed_2 | 0.05 | Above | 1000 | 140
FRIC_1 | 1.8 | Above | 600 | 40
FRIC_2 | 1.8 | Above | 865 | 96
AdivBois_0 | 0 | 0 | 0 | 0
AdivBois_1 | 0 | 0 | 0 | 0
AdivBois_2 | 0 | 0 | 0 | 0
AdivBois_3 | 0 | 0 | 0 | 0
AdivBois_4 | 0 | 0 | 0 | 0
TIMPuls_0 | 1 | Above | 900 | 55
TIMPuls_1 | 1 | Above | 1080 | 85
TIMPuls_2 | 1 | Above | 950 | 61
TIMPuls_3 | 1 | Above | 1180 | 107
TIMPuls_4 | 1 | Above | 1160 | 109
SeifBois_B27_R60_25% | 4, 8, 12 | Front | 0 | 0
SeifBois_B27_R120_25% | 4, 8, 12 | Front | 0 | 0
SeifBois_H27_R30_25% | 4, 8, 12 | Front | 0 | 0
SeifBois_H27_R60_25% | 4, 8, 12 | Front | 0 | 0
SeifBois_H27_R90_25% | 4, 8, 12 | Front | 0 | 0
SeifBois_E27_R60_25% | 4, 8, 12 | Front | 0 | 0
SeifBois_E11a | 4, 8, 12 | Front | 0 | 0
SeifBois_E11b | 4, 8, 12 | Front | 0 | 0
SeifBois_E11c | 4, 8, 12 | Front | 0 | 0
SeifBois_H11 | 4, 8, 12 | Front | 0 | 0
SeifBois_B11 | 4, 8, 12 | Front | 0 | 0

## Lists
Vent Face
Front
Right
Rear
Left

## Heat of Combustion
RISE
Hc
|  |  |  | 2 | 85 | 9.8 | 8.2 | 206 | 4281 | 20.78155
|  |  |  | 1 | 63 | 40 | 3 | 106 | 2557 | 24.12264
|  |  |  | 2 | 74.1 | 4.8 |  | 157.8 | 3333 | 21.12167
|  |  |  | 2 | 8 | 2.5 |  | 21 | 439 | 20.90476
|  |  |  | 1 | 18 |  |  | 18 | 382 | 21.22222
|  |  |  | 8 | 4 |  |  | 32 | 614 | 19.1875
|  |  |  | 6 | 8 | 2.5 |  | 63 | 1316 | 20.88889
|  |  |  | 12 | 0.37 |  |  | 4.44 | 129 | 29.05405
|  |  |  | 2 | 0.14 |  |  | 0.28 | 13 | 46.42857
|  |  |  | 4 | 6.7 |  |  | 26.8 | 777 | 28.99254
|  |  |  | 2 | 0.57 |  |  | 1.14 | 54 | 47.36842
|  |  |  | 1 | 289 |  |  | 289 | 6127 | 21.20069
|  |  |  | 1 | 380 |  |  | 380 | 6802 | 17.9
|  |  |  | 1 | 1 |  |  | 1 | 17 | 17
[8 empty] | 1306.46 | 26840 | 20.54407 | MJ/kg | [kJ/g)
Mc Gregor
[5 empty] | 18 | 29.5 | 531 |  |  | 18 | 29.5 | 531 |  | 18 | 29.5 | 531
[5 empty] | 20 | 37 | 740 |  |  | 20 | 37 | 740 |  | 20 | 37 | 740
[5 empty] | 20 | 10 | 200 |  |  | 20 | 10 | 200 |  | 20 | 10 | 200
[5 empty] | 18 | 46 | 828 |  |  | 18 | 46 | 828 |  | 18 | 46 | 828
[5 empty] | 18 | 59 | 1062 |  |  | 18 | 59 | 1062 |  | 18 | 59 | 1062
[5 empty] | 18 | 24 | 432 |  |  | 18 | 24 | 432 |  | 18 | 24 | 432
[5 empty] | 20 | 10 | 200 |  |  | 20 | 10 | 200 |  | 20 | 20 | 400
[5 empty] | 18 | 17.1 | 307.8 |  |  | 18 | 20.3 | 365.4 |  | 18 | 0 | 0
[5 empty] | 20 | 2 | 40 |  |  | 20 | 2 | 40 |  | 20 | 2 | 40
[5 empty] | 20 | 2 | 40 |  |  | 20 | 2 | 40 |  | 20 | 2 | 40
[5 empty] | 20 | 2 | 40 |  |  | 20 | 2 | 40 |  | 20 | 2 | 40
[5 empty] | 18 | 221 | 3978 |  |  | 18 | 235.3 | 4235.4 |  | 18 | 223.2 | 4017.6
[5 empty] | 228 | 459.6 | 8398.8 | 18.27415 |  | 228 | 477.1 | 8713.8 | 18.2641 | 228 | 454.7 | 8330.6 | 18.32109
Medina
[5 empty] | 18 | 29.5 | 531
[5 empty] | 20 | 37 | 740
[5 empty] | 20 | 10 | 200
[5 empty] | 18 | 46 | 828
[5 empty] | 18 | 59 | 1062
[5 empty] | 18 | 24 | 432
[5 empty] | 20 | 20 | 400
[5 empty] | 20 | 2 | 40
[5 empty] | 20 | 2 | 40
[5 empty] | 20 | 2 | 40
[5 empty] | 18 | 225 | 4050
[5 empty] | 210 | 456.5 | 8363 | 18.31982
NRC & NIST
Every piece of combustible material was weighed prior to placement. The total weight of the combustible material in each compartment was 1,169 kg +/- 8 kg (standard uncertainty). Using the calorific values in Table 3 [17], the estimated energy for each item was determined (see Appendix C). Accounting for the paper on the innermost layer of drywall (the layer participating during flashover) which constituted less than 1.6 % of the total fuel by energy, the total estimated energy for the movable fuel was 23,074 MJ +/- 161 MJ (standard uncertainty). Table 4 summarizes the fuel load density used in each test, which varied between 548 MJ/m2 and 556 MJ/m2.
| MJ | kg | Hc
| 23235 | 1177 | 19.74087
| 22913 | 1161 | 19.73557